## data
time_min | water_uptake | TPV | HPV | water_uptake
0 | 0.2251462 | 27.32 | 79.25 | 281.4327
0.5 | 0.2276316 | 26.97 | 81.23 | 284.5395
1 | 0.2334795 | 26.02 | 64.6 | 291.8494
1.5 | 0.2400585 | 25.4 | 56.98 | 300.0731
2 | 0.2421053 | 25.39 | 56.49 | 302.6316
2.5 | 0.2451754 | 25.82 | 56.75 | 306.4693
3 | 0.2480994 | 26.32 | 58.07 | 310.1243
3.5 | 0.252193 | 26.75 | 61.05 | 315.2412
4 | 0.2573099 | 27.07 | 65.25 | 321.6374
4.5 | 0.2600877 | 27.25 | 70.63 | 325.1096
5 | 0.2657895 | 27.34 | 75.65 | 332.2368
5.5 | 0.2725146 | 27.34 | 80.81 | 340.6433
6 | 0.276462 | 27.26 | 84.87 | 345.5775
6.5 | 0.2833333 | 27.08 | 87.82 | 354.1667
7 | 0.2865497 | 26.85 | 90.14 | 358.1871
7.5 | 0.2900585 | 26.62 | 91.7 | 362.5731
8 | 0.2922515 | 26.38 | 92.49 | 365.3143
8.5 | 0.2957602 | 26.14 | 92.75 | 369.7003
9 | 0.3008772 | 25.93 | 92.67 | 376.0965
9.5 | 0.300731 | 25.79 | 92.51 | 375.9137
10 | 0.3057018 | 25.67 | 92.04 | 382.1272
10.5 | 0.3057018 | 25.57 | 91.41 | 382.1272
11 | 0.3065789 | 25.5 | 90.74 | 383.2237
11.5 | 0.3073099 | 25.43 | 90.04 | 384.1374
12 | 0.3071637 | 25.36 | 89.53 | 383.9547
12.5 | 0.3102339 | 25.3 | 89.12 | 387.7924
13 | 0.3124269 | 25.24 | 88.93 | 390.5336
13.5 | 0.3116959 | 25.18 | 88.71 | 389.6199
14 | 0.3135965 | 25.12 | 88.55 | 391.9956
14.5 | 0.3122807 | 25.06 | 88.53 | 390.3509
15 | 0.3141813 | 25 | 88.53 | 392.7266
15.5 | 0.3130117 | 24.93 | 88.61 | 391.2646
16 | 0.3159357 | 24.91 | 88.87 | 394.9196
16.5 | 0.3162281 | 24.92 | 89.11 | 395.2851
17 | 0.3156433 | 24.95 | 89.17 | 394.5541
17.5 | 0.3172515 | 24.97 | 89.28 | 396.5643
18 | 0.3157895 | 24.98 | 89.31 | 394.7368
18.5 | 0.3172515 | 25 | 89.51 | 396.5643
19 | 0.3181287 | 25.02 | 89.86 | 397.6608
19.5 | 0.3181287 | 25.03 | 90.06 | 397.6608
20 | 0.3184211 | 25.03 | 90.03 | 398.0263
20.5 | 0.3192982 | 25.02 | 90.06 | 399.1228
21 | 0.3195906 | 25 | 90.12 | 399.4883
21.5 | 0.3203216 | 25 | 90.23 | 400.402
22 | 0.3190058 | 25 | 90.41 | 398.7573
22.5 | 0.3200292 | 25 | 90.45 | 400.0365
23 | 0.3214912 | 25 | 90.33 | 401.864
23.5 | 0.3214912 | 24.99 | 90.31 | 401.864
24 | 0.3223684 | 24.99 | 90.15 | 402.9605
24.5 | 0.3209064 | 24.99 | 90.11 | 401.133
25 | 0.3210526 | 24.98 | 89.95 | 401.3158
25.5 | 0.3232456 | 24.97 | 90.1 | 404.057
26 | 0.3225146 | 24.98 | 90.07 | 403.1433
26.5 | 0.3226608 | 24.99 | 90.01 | 403.326
27 | 0.3222222 | 24.99 | 90.02 | 402.7778
27.5 | 0.3217836 | 24.99 | 90 | 402.2295
28 | 0.3219298 | 24.99 | 89.87 | 402.4123
28.5 | 0.3222222 | 24.99 | 89.87 | 402.7778
29 | 0.322076 | 24.99 | 89.92 | 402.595
29.5 | 0.3238304 | 24.99 | 90.02 | 404.788
30 | 0.3236842 | 25 | 90.03 | 404.6053
30.5 | 0.3230994 | 25 | 89.99 | 403.8743
31 | 0.3252924 | 25 | 90.05 | 406.6155
31.5 | 0.325731 | 25 | 90.03 | 407.1637
32 | 0.3255848 | 24.99 | 89.96 | 406.981
32.5 | 0.3244152 | 24.98 | 89.97 | 405.519
33 | 0.3230994 | 24.99 | 89.96 | 403.8743
33.5 | 0.3223684 | 24.99 | 89.91 | 402.9605
34 | 0.3238304 | 24.99 | 89.97 | 404.788
34.5 | 0.3232456 | 25 | 90 | 404.057
35 | 0.3258772 | 25 | 90.08 | 407.3465
35.5 | 0.3236842 | 25 | 90 | 404.6053
36 | 0.327924 | 25 | 90.12 | 409.905
36.5 | 0.3263158 | 25 | 90.09 | 407.8947
37 | 0.3261696 | 25 | 90.17 | 407.712
37.5 | 0.3225146 | 25 | 90.13 | 403.1433
38 | 0.326462 | 25 | 90.15 | 408.0775
38.5 | 0.3263158 | 24.99 | 90.12 | 407.8947
39 | 0.3274854 | 24.99 | 90.14 | 409.3567
39.5 | 0.325731 | 24.99 | 90.01 | 407.1637
40 | 0.327193 | 24.99 | 90 | 408.9912
40.5 | 0.3277778 | 25 | 90.09 | 409.7222
41 | 0.3269006 | 25 | 90 | 408.6257
41.5 | 0.3254386 | 24.99 | 90 | 406.7982
42 | 0.3273392 | 24.99 | 90.01 | 409.174
42.5 | 0.327924 | 24.99 | 90.09 | 409.905
43 | 0.3255848 | 24.99 | 90 | 406.981
43.5 | 0.3288012 | 24.99 | 90.06 | 411.0015
44 | 0.3280702 | 25 | 90.05 | 410.0877
44.5 | 0.3283626 | 25.01 | 90.07 | 410.4532
45 | 0.3263158 | 25 | 90.03 | 407.8947
45.5 | 0.327924 | 24.99 | 89.9 | 409.905
46 | 0.3290936 | 24.98 | 89.78 | 411.367
46.5 | 0.3280702 | 24.97 | 89.71 | 410.0877
47 | 0.329386 | 24.89 | 87.75 | 411.7325
47.5 | 0.3290936 | 24.82 | 86.52 | 411.367
48 | 0.3277778 | 24.8 | 86.09 | 409.7222
48.5 | 0.3276316 | 24.83 | 85.88 | 409.5395
49 | 0.3276316 | 24.88 | 85.65 | 409.5395
49.5 | 0.3251462 | 24.94 | 85.67 | 406.4327
50 | 0.3245614 | 24.99 | 85.75 | 405.7018
50.5 | 0.3263158 | 25.02 | 85.47 | 407.8947
51 | 0.3245614 | 25.01 | 84.99 | 405.7018
51.5 | 0.3273392 | 24.98 | 84.72 | 409.174
52 | 0.3266082 | 24.98 | 84.6 | 408.2602
52.5 | 0.3238304 | 24.97 | 84.15 | 404.788
53 | 0.3238304 | 24.96 | 83.83 | 404.788
53.5 | 0.3255848 | 24.96 | 83.43 | 406.981
54 | 0.3236842 | 24.96 | 82.89 | 404.6053
54.5 | 0.3232456 | 24.96 | 82.41 | 404.057
55 | 0.322807 | 24.95 | 81.84 | 403.5088
55.5 | 0.324269 | 24.94 | 81.1 | 405.3363
56 | 0.3239766 | 24.92 | 80.45 | 404.9708
56.5 | 0.3214912 | 24.92 | 79.97 | 401.864
57 | 0.321345 | 24.92 | 79.14 | 401.6813
57.5 | 0.3204678 | 24.92 | 78.45 | 400.5848
58 | 0.3216374 | 24.92 | 77.65 | 402.0468
58.5 | 0.3195906 | 24.9 | 76.88 | 399.4883
59 | 0.3203216 | 24.89 | 75.98 | 400.402
59.5 | 0.3182749 | 24.9 | 75.31 | 397.8436
60 | 0.3185673 | 24.92 | 74.81 | 398.2091
60.5 | 0.3188596 | 24.91 | 73.87 | 398.5746
61 | 0.3156433 | 24.9 | 73.14 | 394.5541
61.5 | 0.3190058 | 24.91 | 72.42 | 398.7573
62 | 0.3163743 | 24.92 | 71.75 | 395.4678
62.5 | 0.3134503 | 24.93 | 71.08 | 391.8129
63 | 0.3179825 | 24.92 | 70.2 | 397.4781
63.5 | 0.3156433 | 24.9 | 69.5 | 394.5541
64 | 0.3140351 | 24.9 | 68.83 | 392.5439
64.5 | 0.3152047 | 24.9 | 68.2 | 394.0058
65 | 0.3109649 | 24.91 | 67.47 | 388.7061
65.5 | 0.3149123 | 24.91 | 66.81 | 393.6404
66 | 0.3130117 | 24.92 | 66.14 | 391.2646
66.5 | 0.3138889 | 24.93 | 65.56 | 392.3611
67 | 0.3122807 | 24.93 | 64.77 | 390.3509
67.5 | 0.3115497 | 24.93 | 64.16 | 389.4371
68 | 0.3116959 | 24.93 | 63.67 | 389.6199
68.5 | 0.3118421 | 24.93 | 63.04 | 389.8026
69 | 0.3115497 | 24.92 | 62.47 | 389.4371
69.5 | 0.3100877 | 24.93 | 61.75 | 387.6096
70 | 0.3106725 | 24.92 | 61.04 | 388.3406
70.5 | 0.3097953 | 24.92 | 60.42 | 387.2442
71 | 0.3097953 | 24.93 | 59.86 | 387.2442
71.5 | 0.3084795 | 24.92 | 59.11 | 385.5994
72 | 0.3093567 | 24.92 | 58.39 | 386.6959
72.5 | 0.3065789 | 24.91 | 57.65 | 383.2237
73 | 0.3080409 | 24.91 | 56.98 | 385.0512
73.5 | 0.3078947 | 24.9 | 56.34 | 384.8684
74 | 0.3059942 | 24.91 | 55.59 | 382.4927
74.5 | 0.305848 | 24.91 | 54.87 | 382.3099
75 | 0.3077485 | 24.92 | 54.27 | 384.6857
75.5 | 0.3049708 | 24.92 | 53.55 | 381.2135
76 | 0.3055556 | 24.91 | 52.95 | 381.9444
76.5 | 0.305848 | 24.92 | 52.41 | 382.3099
77 | 0.305848 | 24.92 | 51.8 | 382.3099
77.5 | 0.3039474 | 24.92 | 51.14 | 379.9342
78 | 0.3032164 | 24.82 | 48.13 | 379.0205
78.5 | 0.3055556 | 24.8 | 51.75 | 381.9444
79 | 0.3005848 | 25.01 | 53.47 | 375.731
79.5 | 0.3032164 | 25.13 | 53.05 | 379.0205
80 | 0.303655 | 25.1 | 52 | 379.5687
80.5 | 0.3035088 | 25.02 | 51.03 | 379.386
81 | 0.3020468 | 24.94 | 50.02 | 377.5585
81.5 | 0.3033626 | 24.88 | 49.07 | 379.2032
82 | 0.3026316 | 24.82 | 47.94 | 378.2895
82.5 | 0.3002924 | 24.79 | 46.78 | 375.3655
83 | 0.3005848 | 24.8 | 45.81 | 375.731
83.5 | 0.3011696 | 24.81 | 44.82 | 376.462
84 | 0.298538 | 24.82 | 43.82 | 373.1725
84.5 | 0.301462 | 24.84 | 42.98 | 376.8275
85 | 0.3011696 | 24.86 | 42.19 | 376.462
85.5 | 0.2995614 | 24.89 | 41.43 | 374.4518
86 | 0.2989766 | 24.91 | 40.77 | 373.7208
86.5 | 0.297076 | 24.91 | 39.98 | 371.345
87 | 0.2983918 | 24.89 | 39.05 | 372.9898
87.5 | 0.2953216 | 24.88 | 38.29 | 369.152
88 | 0.2975146 | 24.89 | 37.66 | 371.8933
88.5 | 0.2967836 | 24.89 | 36.85 | 370.9795
89 | 0.2964912 | 24.88 | 36.06 | 370.614
89.5 | 0.296345 | 24.84 | 35.41 | 370.4313
90 | 0.2951754 | 24.83 | 34.93 | 368.9693
90.5 | 0.2957602 | 24.84 | 34.23 | 369.7003
91 | 0.2931287 | 24.84 | 33.34 | 366.4108
91.5 | 0.2950292 | 24.83 | 32.66 | 368.7865
92 | 0.2932749 | 24.85 | 32.12 | 366.5936
92.5 | 0.2919591 | 24.88 | 31.52 | 364.9488
93 | 0.2922515 | 24.89 | 30.91 | 365.3143
93.5 | 0.2883041 | 24.89 | 30.37 | 360.3801
94 | 0.2896199 | 24.9 | 29.97 | 362.0249
94.5 | 0.2915205 | 24.91 | 29.5 | 364.4006
95 | 0.2910819 | 24.9 | 28.87 | 363.8523
95.5 | 0.2891813 | 24.89 | 28.37 | 361.4766
96 | 0.2900585 | 24.88 | 27.93 | 362.5731
96.5 | 0.2897661 | 24.9 | 27.53 | 362.2076
97 | 0.2868421 | 24.91 | 26.97 | 358.5526
97.5 | 0.2883041 | 24.91 | 26.56 | 360.3801
98 | 0.2871345 | 24.92 | 26.2 | 358.9181
98.5 | 0.2856725 | 24.93 | 25.87 | 357.0906
99 | 0.2878655 | 24.92 | 25.29 | 359.8319
99.5 | 0.2858187 | 24.9 | 24.85 | 357.2734
100 | 0.2869883 | 24.9 | 24.47 | 358.7354
100.5 | 0.2859649 | 24.9 | 24.12 | 357.4561
101 | 0.2845029 | 24.9 | 23.63 | 355.6287
101.5 | 0.2831871 | 24.9 | 23.23 | 353.9839
102 | 0.2827485 | 24.91 | 22.86 | 353.4357
102.5 | 0.2827485 | 24.92 | 22.55 | 353.4357
103 | 0.2833333 | 24.91 | 22.13 | 354.1667
103.5 | 0.2817251 | 24.9 | 21.74 | 352.1564
104 | 0.2817251 | 24.89 | 21.4 | 352.1564
104.5 | 0.2804094 | 24.9 | 21.13 | 350.5117
105 | 0.2795322 | 24.92 | 20.82 | 349.4152
105.5 | 0.2809942 | 24.91 | 20.48 | 351.2427
106 | 0.279386 | 24.92 | 20.19 | 349.2325
106.5 | 0.2777778 | 24.93 | 19.96 | 347.2222
107 | 0.2761696 | 24.93 | 19.71 | 345.212
107.5 | 0.2763158 | 24.92 | 19.43 | 345.3947
108 | 0.275731 | 24.93 | 19.2 | 344.6637
108.5 | 0.2780702 | 24.95 | 18.96 | 347.5877
109 | 0.2763158 | 24.96 | 18.75 | 345.3947
109.5 | 0.275731 | 24.95 | 18.58 | 344.6637
110 | 0.273538 | 24.95 | 18.43 | 341.9225
110.5 | 0.2761696 | 24.96 | 18.26 | 345.212
111 | 0.272076 | 24.97 | 18.12 | 340.095
111.5 | 0.272807 | 24.98 | 17.97 | 341.0088
112 | 0.272807 | 24.99 | 17.86 | 341.0088
112.5 | 0.2741228 | 24.99 | 17.73 | 342.6535
113 | 0.2722222 | 25 | 17.61 | 340.2778
113.5 | 0.2703216 | 24.99 | 17.49 | 337.902
114 | 0.2714912 | 24.99 | 17.37 | 339.364
114.5 | 0.2704678 | 24.99 | 17.27 | 338.0848
115 | 0.2676901 | 24.98 | 17.15 | 334.6126
115.5 | 0.269883 | 24.97 | 17.08 | 337.3538
116 | 0.2692982 | 24.93 | 16.97 | 336.6228
116.5 | 0.2688596 | 24.9 | 16.89 | 336.0746
117 | 0.2679825 | 24.91 | 16.81 | 334.9781
117.5 | 0.2669591 | 24.94 | 16.7 | 333.6988
118 | 0.2671053 | 24.97 | 16.6 | 333.8816
118.5 | 0.2679825 | 24.98 | 16.48 | 334.9781
119 | 0.2666667 | 24.99 | 16.39 | 333.3333
119.5 | 0.2654971 | 25 | 16.31 | 331.8713
120 | 0.2653509 | 25 | 16.23 | 331.6886
120.5 | 0.2663743 | 24.98 | 16.16 | 332.9678
121 | 0.2657895 | 24.98 | 16.09 | 332.2368
121.5 | 0.2624269 | 24.98 | 16.01 | 328.0336
122 | 0.2657895 | 24.99 | 15.94 | 332.2368
122.5 | 0.2646199 | 24.99 | 15.87 | 330.7749
123 | 0.2657895 | 25 | 15.78 | 332.2368
123.5 | 0.2640351 | 25.06 | 15.7 | 330.0439
124 | 0.2649123 | 25.08 | 15.62 | 331.1404
124.5 | 0.2646199 | 25.07 | 15.55 | 330.7749
125 | 0.2647661 | 25.05 | 15.48 | 330.9576
125.5 | 0.2631579 | 25.01 | 15.41 | 328.9474
126 | 0.2634503 | 24.94 | 15.34 | 329.3129
126.5 | 0.2622807 | 24.89 | 15.26 | 327.8509
127 | 0.2621345 | 24.89 | 15.19 | 327.6681
127.5 | 0.2612573 | 24.92 | 15.13 | 326.5716
128 | 0.2637427 | 24.95 | 15.04 | 329.6784
128.5 | 0.2624269 | 24.96 | 14.98 | 328.0336
129 | 0.2624269 | 24.99 | 14.88 | 328.0336
129.5 | 0.2603801 | 25.01 | 14.81 | 325.4751
130 | 0.2622807 | 25 | 14.75 | 327.8509
130.5 | 0.2621345 | 25 | 14.69 | 327.6681
131 | 0.2615497 | 25 | 14.61 | 326.9371
131.5 | 0.2599415 | 24.99 | 14.54 | 324.9269
132 | 0.2627193 | 24.99 | 14.48 | 328.3991
132.5 | 0.2609649 | 25 | 14.42 | 326.2061
133 | 0.2592105 | 25.01 | 14.35 | 324.0132
133.5 | 0.2606725 | 25 | 14.27 | 325.8406
134 | 0.2583333 | 24.98 | 14.22 | 322.9167
134.5 | 0.2611111 | 24.99 | 14.16 | 326.3889
135 | 0.2599415 | 25.01 | 14.11 | 324.9269
135.5 | 0.2590643 | 25.01 | 14.04 | 323.8304
136 | 0.2608187 | 25.01 | 13.96 | 326.0234
136.5 | 0.2584795 | 24.99 | 13.89 | 323.0994
137 | 0.2587719 | 24.97 | 13.83 | 323.4649
137.5 | 0.2584795 | 24.95 | 13.79 | 323.0994
138 | 0.2573099 | 24.97 | 13.75 | 321.6374
138.5 | 0.2581871 | 25 | 13.68 | 322.7339
139 | 0.2576023 | 25.07 | 13.62 | 322.0029
139.5 | 0.2574561 | 25.09 | 13.58 | 321.8202
140 | 0.2568713 | 25.07 | 13.53 | 321.0892
140.5 | 0.2573099 | 25.03 | 13.47 | 321.6374
141 | 0.255848 | 25.02 | 13.43 | 319.8099
141.5 | 0.2573099 | 24.95 | 13.37 | 321.6374
142 | 0.2571637 | 24.88 | 13.33 | 321.4547
142.5 | 0.2567251 | 24.87 | 13.27 | 320.9064
143 | 0.2559942 | 24.91 | 13.21 | 319.9927
143.5 | 0.2540936 | 24.95 | 13.15 | 317.617
144 | 0.253655 | 24.98 | 13.08 | 317.0687
144.5 | 0.255848 | 25.07 | 13.06 | 319.8099
145 | 0.2559942 | 25.11 | 12.99 | 319.9927
145.5 | 0.255117 | 25.09 | 12.94 | 318.8962
146 | 0.255117 | 25.05 | 12.9 | 318.8962
146.5 | 0.255117 | 24.96 | 12.87 | 318.8962
147 | 0.2546784 | 24.92 | 12.82 | 318.348
147.5 | 0.2538012 | 24.99 | 12.81 | 317.2515
148 | 0.2539474 | 25.03 | 12.75 | 317.4342
148.5 | 0.2526316 | 25.02 | 12.7 | 315.7895
149 | 0.2538012 | 24.99 | 12.64 | 317.2515
149.5 | 0.2540936 | 24.97 | 12.6 | 317.617
150 | 0.2538012 | 24.97 | 12.56 | 317.2515
150.5 | 0.2538012 | 24.99 | 12.52 | 317.2515
151 | 0.2527778 | 25.01 | 12.47 | 315.9722
151.5 | 0.2526316 | 25 | 12.45 | 315.7895
152 | 0.2538012 | 25.01 | 12.4 | 317.2515
152.5 | 0.2524854 | 25 | 12.35 | 315.6067
153 | 0.251462 | 25 | 12.31 | 314.3275
153.5 | 0.2513158 | 24.99 | 12.27 | 314.1447
154 | 0.252193 | 24.97 | 12.21 | 315.2412
154.5 | 0.2520468 | 24.97 | 12.21 | 315.0585
155 | 0.2511696 | 24.97 | 12.15 | 313.962
155.5 | 0.2513158 | 25 | 12.11 | 314.1447
156 | 0.2483918 | 25.07 | 12.07 | 310.4898
156.5 | 0.2491228 | 25.08 | 12.02 | 311.4035
157 | 0.2505848 | 25.07 | 11.99 | 313.231
157.5 | 0.2501462 | 25.03 | 11.94 | 312.6827
158 | 0.2510234 | 25 | 11.93 | 313.7792
158.5 | 0.2497076 | 24.97 | 11.89 | 312.1345
159 | 0.2508772 | 24.95 | 11.85 | 313.5965
159.5 | 0.2498538 | 24.96 | 11.82 | 312.3173
160 | 0.2495614 | 25 | 11.8 | 311.9518
160.5 | 0.248538 | 25.02 | 11.74 | 310.6725
161 | 0.249269 | 25.03 | 11.71 | 311.5863
161.5 | 0.2482456 | 25.03 | 11.68 | 310.307
162 | 0.249269 | 25.01 | 11.66 | 311.5863
162.5 | 0.2457602 | 25 | 11.63 | 307.2003
163 | 0.25 | 24.99 | 11.6 | 312.5
163.5 | 0.2489766 | 24.97 | 11.56 | 311.2208
164 | 0.2479532 | 24.98 | 11.54 | 309.9415
164.5 | 0.2473684 | 24.98 | 11.5 | 309.2105
165 | 0.2467836 | 24.98 | 11.48 | 308.4795
165.5 | 0.2472222 | 24.97 | 11.46 | 309.0278
166 | 0.2472222 | 24.98 | 11.42 | 309.0278
166.5 | 0.2466374 | 24.99 | 11.4 | 308.2968
167 | 0.2479532 | 24.99 | 11.38 | 309.9415
167.5 | 0.2475146 | 24.99 | 11.34 | 309.3933
168 | 0.2469298 | 25 | 11.33 | 308.6623
168.5 | 0.2483918 | 25.02 | 11.29 | 310.4898
169 | 0.2453216 | 25.02 | 11.26 | 306.652
169.5 | 0.2469298 | 25.01 | 11.24 | 308.6623
170 | 0.2460526 | 24.99 | 11.21 | 307.5658
170.5 | 0.246345 | 24.98 | 11.19 | 307.9313
171 | 0.2464912 | 24.99 | 11.17 | 308.114
171.5 | 0.244152 | 24.99 | 11.12 | 305.1901
172 | 0.245614 | 24.99 | 11.09 | 307.0175
172.5 | 0.246345 | 24.98 | 11.07 | 307.9313
173 | 0.2444444 | 24.97 | 11.04 | 305.5556
173.5 | 0.2453216 | 24.96 | 11 | 306.652
174 | 0.2438596 | 24.96 | 10.98 | 304.8246
174.5 | 0.2438596 | 24.99 | 10.98 | 304.8246
175 | 0.2450292 | 25.01 | 10.95 | 306.2865
175.5 | 0.2434211 | 25.02 | 10.92 | 304.2763
176 | 0.2444444 | 25.01 | 10.92 | 305.5556
176.5 | 0.2435673 | 25.01 | 10.88 | 304.4591
177 | 0.2440058 | 25.01 | 10.87 | 305.0073
177.5 | 0.2432749 | 25.02 | 10.85 | 304.0936
178 | 0.244883 | 25.01 | 10.83 | 306.1038
178.5 | 0.2438596 | 25.01 | 10.8 | 304.8246
179 | 0.2422515 | 25 | 10.78 | 302.8143
179.5 | 0.2434211 | 24.99 | 10.76 | 304.2763
180 | 0.2419591 | 24.99 | 10.74 | 302.4488
180.5 | 0.2428363 | 24.98 | 10.71 | 303.5453
181 | 0.2423977 | 24.99 | 10.7 | 302.9971
181.5 | 0.2434211 | 24.99 | 10.68 | 304.2763
182 | 0.2431287 | 24.98 | 10.64 | 303.9108
182.5 | 0.2423977 | 24.98 | 10.63 | 302.9971
183 | 0.2410819 | 24.98 | 10.61 | 301.3523
183.5 | 0.2425439 | 24.97 | 10.57 | 303.1798
184 | 0.2407895 | 24.98 | 10.57 | 300.9868
184.5 | 0.2418129 | 24.99 | 10.54 | 302.2661
185 | 0.2407895 | 24.98 | 10.52 | 300.9868
185.5 | 0.2384503 | 24.99 | 10.49 | 298.0629
186 | 0.2391813 | 24.99 | 10.47 | 298.9766
186.5 | 0.2387427 | 24.99 | 10.46 | 298.4284
187 | 0.2410819 | 24.98 | 10.43 | 301.3523
187.5 | 0.2407895 | 24.98 | 10.4 | 300.9868
188 | 0.2394737 | 24.98 | 10.39 | 299.3421
188.5 | 0.2406433 | 24.98 | 10.36 | 300.8041
189 | 0.2396199 | 25.01 | 10.34 | 299.5249
189.5 | 0.2383041 | 25.01 | 10.3 | 297.8801
190 | 0.2399123 | 25.01 | 10.28 | 299.8904
190.5 | 0.2387427 | 25.01 | 10.27 | 298.4284
191 | 0.2397661 | 25.01 | 10.24 | 299.7076
191.5 | 0.2384503 | 25 | 10.2 | 298.0629
192 | 0.2388889 | 24.99 | 10.2 | 298.6111
192.5 | 0.2378655 | 24.98 | 10.19 | 297.3319
193 | 0.2345029 | 24.99 | 10.18 | 293.1287
193.5 | 0.2378655 | 24.99 | 10.16 | 297.3319
194 | 0.2377193 | 25 | 10.13 | 297.1491
194.5 | 0.2385965 | 25.01 | 10.1 | 298.2456
195 | 0.2381579 | 25.01 | 10.06 | 297.6974
195.5 | 0.2372807 | 25.01 | 10.06 | 296.6009
196 | 0.2381579 | 25 | 10.04 | 297.6974
196.5 | 0.2365497 | 24.99 | 10.03 | 295.6871
197 | 0.2365497 | 24.99 | 10.03 | 295.6871
197.5 | 0.2375731 | 25 | 10.01 | 296.9664
198 | 0.2361111 | 25 | 9.98 | 295.1389
198.5 | 0.2358187 | 25 | 9.96 | 294.7734
199 | 0.2372807 | 25 | 9.95 | 296.6009
199.5 | 0.2326023 | 25.01 | 9.95 | 290.7529
200 | 0.2358187 | 25 | 9.93 | 294.7734
200.5 | 0.2336257 | 24.99 | 9.9 | 292.0322
201 | 0.2361111 | 25 | 9.89 | 295.1389
201.5 | 0.2358187 | 25 | 9.87 | 294.7734
202 | 0.2384503 | 24.97 | 9.84 | 298.0629
202.5 | 0.2385965 | 24.97 | 9.84 | 298.2456
203 | 0.2406433 | 24.97 | 9.84 | 300.8041
203.5 | 0.2404971 | 24.96 | 9.84 | 300.6213
204 | 0.2428363 | 25.15 | 11.34 | 303.5453
204.5 | 0.2440058 | 26.1 | 18.82 | 305.0073
205 | 0.2483918 | 26.47 | 20.5 | 310.4898
205.5 | 0.2501462 | 26.02 | 21.21 | 312.6827
206 | 0.2480994 | 25.54 | 22.51 | 310.1243
206.5 | 0.252924 | 25.22 | 23.42 | 316.155
207 | 0.2545322 | 25.06 | 24.09 | 318.1652
207.5 | 0.2567251 | 25.04 | 24.69 | 320.9064
208 | 0.2590643 | 25.04 | 25.39 | 323.8304
208.5 | 0.2606725 | 25.09 | 26.21 | 325.8406
209 | 0.2614035 | 25.13 | 27.28 | 326.7544
209.5 | 0.2628655 | 25.16 | 28.36 | 328.5819
210 | 0.2649123 | 25.17 | 29.39 | 331.1404
210.5 | 0.2656433 | 25.18 | 30.48 | 332.0541
211 | 0.2684211 | 25.19 | 31.34 | 335.5263
211.5 | 0.2692982 | 25.16 | 32.21 | 336.6228
212 | 0.271345 | 25.15 | 33.06 | 339.1813
212.5 | 0.2700292 | 25.13 | 33.63 | 337.5365
213 | 0.2730994 | 25.12 | 34.11 | 341.3743
213.5 | 0.2741228 | 25.11 | 34.62 | 342.6535
214 | 0.2751462 | 25.09 | 35.01 | 343.9327
214.5 | 0.275731 | 25.07 | 35.53 | 344.6637
215 | 0.2766082 | 25.07 | 35.97 | 345.7602
215.5 | 0.2758772 | 25.06 | 36.39 | 344.8465
216 | 0.2754386 | 25.05 | 36.74 | 344.2982
216.5 | 0.2790936 | 24.89 | 33.87 | 348.867
217 | 0.2780702 | 24.68 | 32.4 | 347.5877
217.5 | 0.279386 | 24.61 | 32.03 | 349.2325
218 | 0.2785088 | 24.67 | 31.83 | 348.136
218.5 | 0.2770468 | 24.75 | 31.56 | 346.3085
219 | 0.278655 | 24.85 | 31.46 | 348.3187
219.5 | 0.2789474 | 24.92 | 31.41 | 348.6842
220 | 0.2798246 | 24.95 | 31.2 | 349.7807
220.5 | 0.2804094 | 24.96 | 31.12 | 350.5117
221 | 0.2809942 | 24.97 | 31.3 | 351.2427
221.5 | 0.2820175 | 24.99 | 31.48 | 352.5219
222 | 0.2826023 | 25.02 | 31.77 | 353.2529
222.5 | 0.2826023 | 25.05 | 32.14 | 353.2529
223 | 0.2836257 | 25.07 | 32.41 | 354.5322
223.5 | 0.2821637 | 25.07 | 32.79 | 352.7047
224 | 0.2826023 | 25.06 | 33.26 | 353.2529
224.5 | 0.2855263 | 25.04 | 33.88 | 356.9079
225 | 0.2831871 | 25.05 | 34.65 | 353.9839
225.5 | 0.2858187 | 25.08 | 35.37 | 357.2734
226 | 0.2878655 | 25.09 | 36.09 | 359.8319
226.5 | 0.2891813 | 25.08 | 36.95 | 361.4766
227 | 0.2883041 | 25.08 | 38.05 | 360.3801
227.5 | 0.2910819 | 25.1 | 39.13 | 363.8523
228 | 0.2897661 | 25.1 | 40.26 | 362.2076
228.5 | 0.2907895 | 25.11 | 41.33 | 363.4868
229 | 0.2921053 | 25.13 | 42.47 | 365.1316
229.5 | 0.2923977 | 25.12 | 43.46 | 365.4971
230 | 0.2919591 | 25.11 | 44.54 | 364.9488
230.5 | 0.294152 | 25.11 | 45.5 | 367.6901
231 | 0.2944444 | 25.11 | 46.57 | 368.0556
231.5 | 0.2945906 | 25.11 | 47.57 | 368.2383
232 | 0.2969298 | 25.12 | 48.5 | 371.1623
232.5 | 0.2959064 | 25.1 | 49.17 | 369.883
233 | 0.2959064 | 25.09 | 49.9 | 369.883
233.5 | 0.2976608 | 25.08 | 50.54 | 372.076
234 | 0.296345 | 25.06 | 50.95 | 370.4313
234.5 | 0.2989766 | 25.05 | 51.48 | 373.7208
235 | 0.2973684 | 25.03 | 51.91 | 371.7105
235.5 | 0.2994152 | 25.03 | 52.67 | 374.269
236 | 0.3008772 | 25.05 | 53.36 | 376.0965
236.5 | 0.3011696 | 25.05 | 53.83 | 376.462
237 | 0.299269 | 25.04 | 54.06 | 374.0863
237.5 | 0.3010234 | 25.03 | 54.34 | 376.2792
238 | 0.3 | 25.03 | 55.12 | 375
238.5 | 0.3027778 | 25.05 | 55.6 | 378.4722
239 | 0.3011696 | 25.07 | 56.37 | 376.462
239.5 | 0.3035088 | 25.08 | 56.75 | 379.386
240 | 0.3032164 | 25.08 | 57.11 | 379.0205
240.5 | 0.3026316 | 25.06 | 57.7 | 378.2895
241 | 0.3048246 | 25.06 | 58.46 | 381.0307
241.5 | 0.3039474 | 25.05 | 59.13 | 379.9342
242 | 0.3046784 | 25.05 | 59.75 | 380.848
242.5 | 0.3046784 | 25.06 | 60.25 | 380.848
243 | 0.3070175 | 25.06 | 60.85 | 383.7719
243.5 | 0.3067251 | 25.05 | 61.4 | 383.4064
244 | 0.3055556 | 25.04 | 62.02 | 381.9444
244.5 | 0.3059942 | 25.03 | 62.58 | 382.4927
245 | 0.305848 | 25.04 | 63.3 | 382.3099
245.5 | 0.3071637 | 25.06 | 64.03 | 383.9547
246 | 0.3086257 | 25.08 | 64.77 | 385.7822
246.5 | 0.3083333 | 25.08 | 65.39 | 385.4167
247 | 0.3087719 | 25.07 | 66.05 | 385.9649
247.5 | 0.3100877 | 25.07 | 66.68 | 387.6096
248 | 0.3090643 | 25.06 | 67.39 | 386.3304
248.5 | 0.3089181 | 25.06 | 68.07 | 386.1477
249 | 0.3106725 | 25.06 | 68.73 | 388.3406
249.5 | 0.3096491 | 25.06 | 69.45 | 387.0614
250 | 0.3125731 | 25.06 | 70.05 | 390.7164
250.5 | 0.3112573 | 25.07 | 70.96 | 389.0716
251 | 0.3134503 | 25.08 | 71.4 | 391.8129
251.5 | 0.3140351 | 25.07 | 72.02 | 392.5439
252 | 0.3134503 | 25.07 | 72.67 | 391.8129
252.5 | 0.3134503 | 25.07 | 73.33 | 391.8129
253 | 0.3159357 | 25.06 | 73.99 | 394.9196
253.5 | 0.3149123 | 25.05 | 74.61 | 393.6404
254 | 0.3160819 | 25.05 | 75.25 | 395.1023
254.5 | 0.3141813 | 25.06 | 75.9 | 392.7266
255 | 0.3163743 | 25.06 | 76.55 | 395.4678
255.5 | 0.3160819 | 25.06 | 77.26 | 395.1023
256 | 0.3146199 | 25.07 | 78.11 | 393.2749
256.5 | 0.3190058 | 25.08 | 78.65 | 398.7573
257 | 0.3195906 | 25.07 | 79.39 | 399.4883
257.5 | 0.3190058 | 25.07 | 79.9 | 398.7573
258 | 0.3178363 | 25.06 | 80.47 | 397.2953
258.5 | 0.3194444 | 25.05 | 81.12 | 399.3056
259 | 0.3222222 | 25.06 | 82.02 | 402.7778
259.5 | 0.3210526 | 25.07 | 82.76 | 401.3158
260 | 0.3204678 | 25.08 | 83.73 | 400.5848
260.5 | 0.3233918 | 25.11 | 85.09 | 404.2398
261 | 0.3219298 | 25.13 | 85.87 | 402.4123
261.5 | 0.323538 | 25.11 | 86.14 | 404.4225
262 | 0.325 | 25.07 | 86.3 | 406.25
262.5 | 0.3255848 | 25.03 | 86.81 | 406.981
263 | 0.3260234 | 25.02 | 87.31 | 407.5292
263.5 | 0.3239766 | 25.02 | 87.89 | 404.9708
264 | 0.3276316 | 25.03 | 88.65 | 409.5395
264.5 | 0.3266082 | 25.05 | 88.92 | 408.2602
265 | 0.3277778 | 25.05 | 89.26 | 409.7222
265.5 | 0.3282164 | 25.05 | 89.73 | 410.2705
266 | 0.3267544 | 25.04 | 90.15 | 408.443
266.5 | 0.3280702 | 25.05 | 90.57 | 410.0877
267 | 0.3285088 | 25.04 | 90.78 | 410.636
267.5 | 0.3273392 | 25.02 | 90.73 | 409.174
268 | 0.3290936 | 25 | 90.71 | 411.367
268.5 | 0.3295322 | 24.99 | 90.75 | 411.9152
269 | 0.3283626 | 24.99 | 90.75 | 410.4532
269.5 | 0.330117 | 24.99 | 90.74 | 412.6462
270 | 0.3314327 | 24.99 | 90.85 | 414.2909
270.5 | 0.3299708 | 25 | 90.85 | 412.4635
271 | 0.329386 | 24.99 | 90.76 | 411.7325
271.5 | 0.3292398 | 24.99 | 90.54 | 411.5497
272 | 0.3292398 | 24.98 | 90.5 | 411.5497
272.5 | 0.3311404 | 24.98 | 90.45 | 413.9254
273 | 0.3298246 | 24.98 | 90.45 | 412.2807
273.5 | 0.3302632 | 24.99 | 90.35 | 412.8289
274 | 0.3296784 | 24.98 | 90.14 | 412.098
274.5 | 0.3289474 | 24.98 | 90.11 | 411.1842
275 | 0.3318713 | 24.98 | 90.19 | 414.8392
275.5 | 0.3298246 | 24.99 | 90.07 | 412.2807
276 | 0.3285088 | 24.99 | 90.1 | 410.636
276.5 | 0.3309942 | 25 | 90.19 | 413.7427
277 | 0.3339181 | 25 | 90.07 | 417.3977
277.5 | 0.3318713 | 24.99 | 90.06 | 414.8392
278 | 0.3318713 | 24.99 | 90.04 | 414.8392
278.5 | 0.3328947 | 24.99 | 90.02 | 416.1184
279 | 0.3315789 | 24.99 | 89.95 | 414.4737
279.5 | 0.3324561 | 24.99 | 89.98 | 415.5702
280 | 0.3295322 | 24.99 | 89.99 | 411.9152
280.5 | 0.3321637 | 25 | 89.88 | 415.2047
281 | 0.3321637 | 24.99 | 89.9 | 415.2047
281.5 | 0.3324561 | 25 | 90.04 | 415.5702
282 | 0.3312865 | 25 | 90.06 | 414.1082
282.5 | 0.3340643 | 24.99 | 89.89 | 417.5804
283 | 0.3326023 | 25 | 89.85 | 415.7529
283.5 | 0.3337719 | 24.99 | 89.87 | 417.2149
284 | 0.3328947 | 25 | 90.03 | 416.1184
284.5 | 0.3331871 | 25 | 89.99 | 416.4839
285 | 0.3330409 | 24.99 | 90.09 | 416.3012
285.5 | 0.3336257 | 24.99 | 89.92 | 417.0322
286 | 0.3323099 | 24.99 | 89.95 | 415.3874
286.5 | 0.3355263 | 25 | 89.95 | 419.4079
287 | 0.3318713 | 25 | 90.05 | 414.8392
287.5 | 0.3323099 | 25 | 90.06 | 415.3874
288 | 0.3317251 | 25 | 90.09 | 414.6564
288.5 | 0.3346491 | 24.99 | 90.14 | 418.3114
289 | 0.3326023 | 25 | 90.29 | 415.7529
289.5 | 0.3350877 | 25 | 90.14 | 418.8596
290 | 0.3355263 | 24.99 | 90.06 | 419.4079
290.5 | 0.3356725 | 24.99 | 90 | 419.5906
291 | 0.3355263 | 24.99 | 90.07 | 419.4079
291.5 | 0.3355263 | 24.99 | 90 | 419.4079
292 | 0.3356725 | 24.99 | 89.96 | 419.5906
292.5 | 0.3355263 | 24.98 | 89.92 | 419.4079
293 | 0.3356725 | 24.98 | 89.9 | 419.5906
293.5 | 0.3356725 | 24.99 | 89.85 | 419.5906
294 | 0.3358187 | 24.99 | 89.97 | 419.7734
294.5 | 0.3358187 | 25 | 90.04 | 419.7734

## rawdata
time_min | value | value_calib | water_uptake | dried_w | pan | error_value | TPV | HPV
0 | 3.4027 | 3.405 | 0.2251462 | 0.684 | 2.567 | -0.0023 | 27.32 | 79.25
0.5 | 3.4067 | 3.4067 | 0.2276316 |  |  |  | 26.97 | 81.23
1 | 3.4107 | 3.4107 | 0.2334795 |  |  |  | 26.02 | 64.6
1.5 | 3.4152 | 3.4152 | 0.2400585 |  |  |  | 25.4 | 56.98
2 | 3.4166 | 3.4166 | 0.2421053 |  |  |  | 25.39 | 56.49
2.5 | 3.4187 | 3.4187 | 0.2451754 |  |  |  | 25.82 | 56.75
3 | 3.4207 | 3.4207 | 0.2480994 |  |  |  | 26.32 | 58.07
3.5 | 3.4235 | 3.4235 | 0.252193 |  |  |  | 26.75 | 61.05
4 | 3.427 | 3.427 | 0.2573099 |  |  |  | 27.07 | 65.25
4.5 | 3.4289 | 3.4289 | 0.2600877 |  |  |  | 27.25 | 70.63
5 | 3.4328 | 3.4328 | 0.2657895 |  |  |  | 27.34 | 75.65
5.5 | 3.4374 | 3.4374 | 0.2725146 |  |  |  | 27.34 | 80.81
6 | 3.4401 | 3.4401 | 0.276462 |  |  |  | 27.26 | 84.87
6.5 | 3.4448 | 3.4448 | 0.2833333 |  |  |  | 27.08 | 87.82
7 | 3.447 | 3.447 | 0.2865497 |  |  |  | 26.85 | 90.14
7.5 | 3.4494 | 3.4494 | 0.2900585 |  |  |  | 26.62 | 91.7
8 | 3.4509 | 3.4509 | 0.2922515 |  |  |  | 26.38 | 92.49
8.5 | 3.4533 | 3.4533 | 0.2957602 |  |  |  | 26.14 | 92.75
9 | 3.4568 | 3.4568 | 0.3008772 |  |  |  | 25.93 | 92.67
9.5 | 3.4567 | 3.4567 | 0.300731 |  |  |  | 25.79 | 92.51
10 | 3.4601 | 3.4601 | 0.3057018 |  |  |  | 25.67 | 92.04
10.5 | 3.4601 | 3.4601 | 0.3057018 |  |  |  | 25.57 | 91.41
11 | 3.4607 | 3.4607 | 0.3065789 |  |  |  | 25.5 | 90.74
11.5 | 3.4612 | 3.4612 | 0.3073099 |  |  |  | 25.43 | 90.04
12 | 3.4611 | 3.4611 | 0.3071637 |  |  |  | 25.36 | 89.53
12.5 | 3.4632 | 3.4632 | 0.3102339 |  |  |  | 25.3 | 89.12
13 | 3.4647 | 3.4647 | 0.3124269 |  |  |  | 25.24 | 88.93
13.5 | 3.4642 | 3.4642 | 0.3116959 |  |  |  | 25.18 | 88.71
14 | 3.4655 | 3.4655 | 0.3135965 |  |  |  | 25.12 | 88.55
14.5 | 3.4646 | 3.4646 | 0.3122807 |  |  |  | 25.06 | 88.53
15 | 3.4659 | 3.4659 | 0.3141813 |  |  |  | 25 | 88.53
15.5 | 3.4651 | 3.4651 | 0.3130117 |  |  |  | 24.93 | 88.61
16 | 3.4671 | 3.4671 | 0.3159357 |  |  |  | 24.91 | 88.87
16.5 | 3.4673 | 3.4673 | 0.3162281 |  |  |  | 24.92 | 89.11
17 | 3.4669 | 3.4669 | 0.3156433 |  |  |  | 24.95 | 89.17
17.5 | 3.468 | 3.468 | 0.3172515 |  |  |  | 24.97 | 89.28
18 | 3.467 | 3.467 | 0.3157895 |  |  |  | 24.98 | 89.31
18.5 | 3.468 | 3.468 | 0.3172515 |  |  |  | 25 | 89.51
19 | 3.4686 | 3.4686 | 0.3181287 |  |  |  | 25.02 | 89.86
19.5 | 3.4686 | 3.4686 | 0.3181287 |  |  |  | 25.03 | 90.06
20 | 3.4688 | 3.4688 | 0.3184211 |  |  |  | 25.03 | 90.03
20.5 | 3.4694 | 3.4694 | 0.3192982 |  |  |  | 25.02 | 90.06
21 | 3.4696 | 3.4696 | 0.3195906 |  |  |  | 25 | 90.12
21.5 | 3.4701 | 3.4701 | 0.3203216 |  |  |  | 25 | 90.23
22 | 3.4692 | 3.4692 | 0.3190058 |  |  |  | 25 | 90.41
22.5 | 3.4699 | 3.4699 | 0.3200292 |  |  |  | 25 | 90.45
23 | 3.4709 | 3.4709 | 0.3214912 |  |  |  | 25 | 90.33
23.5 | 3.4709 | 3.4709 | 0.3214912 |  |  |  | 24.99 | 90.31
24 | 3.4715 | 3.4715 | 0.3223684 |  |  |  | 24.99 | 90.15
24.5 | 3.4705 | 3.4705 | 0.3209064 |  |  |  | 24.99 | 90.11
25 | 3.4706 | 3.4706 | 0.3210526 |  |  |  | 24.98 | 89.95
25.5 | 3.4721 | 3.4721 | 0.3232456 |  |  |  | 24.97 | 90.1
26 | 3.4716 | 3.4716 | 0.3225146 |  |  |  | 24.98 | 90.07
26.5 | 3.4717 | 3.4717 | 0.3226608 |  |  |  | 24.99 | 90.01
27 | 3.4714 | 3.4714 | 0.3222222 |  |  |  | 24.99 | 90.02
27.5 | 3.4711 | 3.4711 | 0.3217836 |  |  |  | 24.99 | 90
28 | 3.4712 | 3.4712 | 0.3219298 |  |  |  | 24.99 | 89.87
28.5 | 3.4714 | 3.4714 | 0.3222222 |  |  |  | 24.99 | 89.87
29 | 3.4713 | 3.4713 | 0.322076 |  |  |  | 24.99 | 89.92
29.5 | 3.4725 | 3.4725 | 0.3238304 |  |  |  | 24.99 | 90.02
30 | 3.4724 | 3.4724 | 0.3236842 |  |  |  | 25 | 90.03
30.5 | 3.472 | 3.472 | 0.3230994 |  |  |  | 25 | 89.99
31 | 3.4735 | 3.4735 | 0.3252924 |  |  |  | 25 | 90.05
31.5 | 3.4738 | 3.4738 | 0.325731 |  |  |  | 25 | 90.03
32 | 3.4737 | 3.4737 | 0.3255848 |  |  |  | 24.99 | 89.96
32.5 | 3.4729 | 3.4729 | 0.3244152 |  |  |  | 24.98 | 89.97
33 | 3.472 | 3.472 | 0.3230994 |  |  |  | 24.99 | 89.96
33.5 | 3.4715 | 3.4715 | 0.3223684 |  |  |  | 24.99 | 89.91
34 | 3.4725 | 3.4725 | 0.3238304 |  |  |  | 24.99 | 89.97
34.5 | 3.4721 | 3.4721 | 0.3232456 |  |  |  | 25 | 90
35 | 3.4739 | 3.4739 | 0.3258772 |  |  |  | 25 | 90.08
35.5 | 3.4724 | 3.4724 | 0.3236842 |  |  |  | 25 | 90
36 | 3.4753 | 3.4753 | 0.327924 |  |  |  | 25 | 90.12
36.5 | 3.4742 | 3.4742 | 0.3263158 |  |  |  | 25 | 90.09
37 | 3.4741 | 3.4741 | 0.3261696 |  |  |  | 25 | 90.17
37.5 | 3.4716 | 3.4716 | 0.3225146 |  |  |  | 25 | 90.13
38 | 3.4743 | 3.4743 | 0.326462 |  |  |  | 25 | 90.15
38.5 | 3.4742 | 3.4742 | 0.3263158 |  |  |  | 24.99 | 90.12
39 | 3.475 | 3.475 | 0.3274854 |  |  |  | 24.99 | 90.14
39.5 | 3.4738 | 3.4738 | 0.325731 |  |  |  | 24.99 | 90.01
40 | 3.4748 | 3.4748 | 0.327193 |  |  |  | 24.99 | 90
40.5 | 3.4752 | 3.4752 | 0.3277778 |  |  |  | 25 | 90.09
41 | 3.4746 | 3.4746 | 0.3269006 |  |  |  | 25 | 90
41.5 | 3.4736 | 3.4736 | 0.3254386 |  |  |  | 24.99 | 90
42 | 3.4749 | 3.4749 | 0.3273392 |  |  |  | 24.99 | 90.01
42.5 | 3.4753 | 3.4753 | 0.327924 |  |  |  | 24.99 | 90.09
43 | 3.4737 | 3.4737 | 0.3255848 |  |  |  | 24.99 | 90
43.5 | 3.4759 | 3.4759 | 0.3288012 |  |  |  | 24.99 | 90.06
44 | 3.4754 | 3.4754 | 0.3280702 |  |  |  | 25 | 90.05
44.5 | 3.4756 | 3.4756 | 0.3283626 |  |  |  | 25.01 | 90.07
45 | 3.4742 | 3.4742 | 0.3263158 |  |  |  | 25 | 90.03
45.5 | 3.4753 | 3.4753 | 0.327924 |  |  |  | 24.99 | 89.9
46 | 3.4761 | 3.4761 | 0.3290936 |  |  |  | 24.98 | 89.78
46.5 | 3.4754 | 3.4754 | 0.3280702 |  |  |  | 24.97 | 89.71
47 | 3.4763 | 3.4763 | 0.329386 |  |  |  | 24.89 | 87.75
47.5 | 3.4761 | 3.4761 | 0.3290936 |  |  |  | 24.82 | 86.52
48 | 3.4752 | 3.4752 | 0.3277778 |  |  |  | 24.8 | 86.09
48.5 | 3.4751 | 3.4751 | 0.3276316 |  |  |  | 24.83 | 85.88
49 | 3.4751 | 3.4751 | 0.3276316 |  |  |  | 24.88 | 85.65
49.5 | 3.4734 | 3.4734 | 0.3251462 |  |  |  | 24.94 | 85.67
50 | 3.473 | 3.473 | 0.3245614 |  |  |  | 24.99 | 85.75
50.5 | 3.4742 | 3.4742 | 0.3263158 |  |  |  | 25.02 | 85.47
51 | 3.473 | 3.473 | 0.3245614 |  |  |  | 25.01 | 84.99
51.5 | 3.4749 | 3.4749 | 0.3273392 |  |  |  | 24.98 | 84.72
52 | 3.4744 | 3.4744 | 0.3266082 |  |  |  | 24.98 | 84.6
52.5 | 3.4725 | 3.4725 | 0.3238304 |  |  |  | 24.97 | 84.15
53 | 3.4725 | 3.4725 | 0.3238304 |  |  |  | 24.96 | 83.83
53.5 | 3.4737 | 3.4737 | 0.3255848 |  |  |  | 24.96 | 83.43
54 | 3.4724 | 3.4724 | 0.3236842 |  |  |  | 24.96 | 82.89
54.5 | 3.4721 | 3.4721 | 0.3232456 |  |  |  | 24.96 | 82.41
55 | 3.4718 | 3.4718 | 0.322807 |  |  |  | 24.95 | 81.84
55.5 | 3.4728 | 3.4728 | 0.324269 |  |  |  | 24.94 | 81.1
56 | 3.4726 | 3.4726 | 0.3239766 |  |  |  | 24.92 | 80.45
56.5 | 3.4709 | 3.4709 | 0.3214912 |  |  |  | 24.92 | 79.97
57 | 3.4708 | 3.4708 | 0.321345 |  |  |  | 24.92 | 79.14
57.5 | 3.4702 | 3.4702 | 0.3204678 |  |  |  | 24.92 | 78.45
58 | 3.471 | 3.471 | 0.3216374 |  |  |  | 24.92 | 77.65
58.5 | 3.4696 | 3.4696 | 0.3195906 |  |  |  | 24.9 | 76.88
59 | 3.4701 | 3.4701 | 0.3203216 |  |  |  | 24.89 | 75.98
59.5 | 3.4687 | 3.4687 | 0.3182749 |  |  |  | 24.9 | 75.31
60 | 3.4689 | 3.4689 | 0.3185673 |  |  |  | 24.92 | 74.81
60.5 | 3.4691 | 3.4691 | 0.3188596 |  |  |  | 24.91 | 73.87
61 | 3.4669 | 3.4669 | 0.3156433 |  |  |  | 24.9 | 73.14
61.5 | 3.4692 | 3.4692 | 0.3190058 |  |  |  | 24.91 | 72.42
62 | 3.4674 | 3.4674 | 0.3163743 |  |  |  | 24.92 | 71.75
62.5 | 3.4654 | 3.4654 | 0.3134503 |  |  |  | 24.93 | 71.08
63 | 3.4685 | 3.4685 | 0.3179825 |  |  |  | 24.92 | 70.2
63.5 | 3.4669 | 3.4669 | 0.3156433 |  |  |  | 24.9 | 69.5
64 | 3.4658 | 3.4658 | 0.3140351 |  |  |  | 24.9 | 68.83
64.5 | 3.4666 | 3.4666 | 0.3152047 |  |  |  | 24.9 | 68.2
65 | 3.4637 | 3.4637 | 0.3109649 |  |  |  | 24.91 | 67.47
65.5 | 3.4664 | 3.4664 | 0.3149123 |  |  |  | 24.91 | 66.81
66 | 3.4651 | 3.4651 | 0.3130117 |  |  |  | 24.92 | 66.14
66.5 | 3.4657 | 3.4657 | 0.3138889 |  |  |  | 24.93 | 65.56
67 | 3.4646 | 3.4646 | 0.3122807 |  |  |  | 24.93 | 64.77
67.5 | 3.4641 | 3.4641 | 0.3115497 |  |  |  | 24.93 | 64.16
68 | 3.4642 | 3.4642 | 0.3116959 |  |  |  | 24.93 | 63.67
68.5 | 3.4643 | 3.4643 | 0.3118421 |  |  |  | 24.93 | 63.04
69 | 3.4641 | 3.4641 | 0.3115497 |  |  |  | 24.92 | 62.47
69.5 | 3.4631 | 3.4631 | 0.3100877 |  |  |  | 24.93 | 61.75
70 | 3.4635 | 3.4635 | 0.3106725 |  |  |  | 24.92 | 61.04
70.5 | 3.4629 | 3.4629 | 0.3097953 |  |  |  | 24.92 | 60.42
71 | 3.4629 | 3.4629 | 0.3097953 |  |  |  | 24.93 | 59.86
71.5 | 3.462 | 3.462 | 0.3084795 |  |  |  | 24.92 | 59.11
72 | 3.4626 | 3.4626 | 0.3093567 |  |  |  | 24.92 | 58.39
72.5 | 3.4607 | 3.4607 | 0.3065789 |  |  |  | 24.91 | 57.65
73 | 3.4617 | 3.4617 | 0.3080409 |  |  |  | 24.91 | 56.98
73.5 | 3.4616 | 3.4616 | 0.3078947 |  |  |  | 24.9 | 56.34
74 | 3.4603 | 3.4603 | 0.3059942 |  |  |  | 24.91 | 55.59
74.5 | 3.4602 | 3.4602 | 0.305848 |  |  |  | 24.91 | 54.87
75 | 3.4615 | 3.4615 | 0.3077485 |  |  |  | 24.92 | 54.27
75.5 | 3.4596 | 3.4596 | 0.3049708 |  |  |  | 24.92 | 53.55
76 | 3.46 | 3.46 | 0.3055556 |  |  |  | 24.91 | 52.95
76.5 | 3.4602 | 3.4602 | 0.305848 |  |  |  | 24.92 | 52.41
77 | 3.4602 | 3.4602 | 0.305848 |  |  |  | 24.92 | 51.8
77.5 | 3.4589 | 3.4589 | 0.3039474 |  |  |  | 24.92 | 51.14
78 | 3.4584 | 3.4584 | 0.3032164 |  |  |  | 24.82 | 48.13
78.5 | 3.46 | 3.46 | 0.3055556 |  |  |  | 24.8 | 51.75
79 | 3.4566 | 3.4566 | 0.3005848 |  |  |  | 25.01 | 53.47
79.5 | 3.4584 | 3.4584 | 0.3032164 |  |  |  | 25.13 | 53.05
80 | 3.4587 | 3.4587 | 0.303655 |  |  |  | 25.1 | 52
80.5 | 3.4586 | 3.4586 | 0.3035088 |  |  |  | 25.02 | 51.03
81 | 3.4576 | 3.4576 | 0.3020468 |  |  |  | 24.94 | 50.02
81.5 | 3.4585 | 3.4585 | 0.3033626 |  |  |  | 24.88 | 49.07
82 | 3.458 | 3.458 | 0.3026316 |  |  |  | 24.82 | 47.94
82.5 | 3.4564 | 3.4564 | 0.3002924 |  |  |  | 24.79 | 46.78
83 | 3.4566 | 3.4566 | 0.3005848 |  |  |  | 24.8 | 45.81
83.5 | 3.457 | 3.457 | 0.3011696 |  |  |  | 24.81 | 44.82
84 | 3.4552 | 3.4552 | 0.298538 |  |  |  | 24.82 | 43.82
84.5 | 3.4572 | 3.4572 | 0.301462 |  |  |  | 24.84 | 42.98
85 | 3.457 | 3.457 | 0.3011696 |  |  |  | 24.86 | 42.19
85.5 | 3.4559 | 3.4559 | 0.2995614 |  |  |  | 24.89 | 41.43
86 | 3.4555 | 3.4555 | 0.2989766 |  |  |  | 24.91 | 40.77
86.5 | 3.4542 | 3.4542 | 0.297076 |  |  |  | 24.91 | 39.98
87 | 3.4551 | 3.4551 | 0.2983918 |  |  |  | 24.89 | 39.05
87.5 | 3.453 | 3.453 | 0.2953216 |  |  |  | 24.88 | 38.29
88 | 3.4545 | 3.4545 | 0.2975146 |  |  |  | 24.89 | 37.66
88.5 | 3.454 | 3.454 | 0.2967836 |  |  |  | 24.89 | 36.85
89 | 3.4538 | 3.4538 | 0.2964912 |  |  |  | 24.88 | 36.06
89.5 | 3.4537 | 3.4537 | 0.296345 |  |  |  | 24.84 | 35.41
90 | 3.4529 | 3.4529 | 0.2951754 |  |  |  | 24.83 | 34.93
90.5 | 3.4533 | 3.4533 | 0.2957602 |  |  |  | 24.84 | 34.23
91 | 3.4515 | 3.4515 | 0.2931287 |  |  |  | 24.84 | 33.34
91.5 | 3.4528 | 3.4528 | 0.2950292 |  |  |  | 24.83 | 32.66
92 | 3.4516 | 3.4516 | 0.2932749 |  |  |  | 24.85 | 32.12
92.5 | 3.4507 | 3.4507 | 0.2919591 |  |  |  | 24.88 | 31.52
93 | 3.4509 | 3.4509 | 0.2922515 |  |  |  | 24.89 | 30.91
93.5 | 3.4482 | 3.4482 | 0.2883041 |  |  |  | 24.89 | 30.37
94 | 3.4491 | 3.4491 | 0.2896199 |  |  |  | 24.9 | 29.97
94.5 | 3.4504 | 3.4504 | 0.2915205 |  |  |  | 24.91 | 29.5
95 | 3.4501 | 3.4501 | 0.2910819 |  |  |  | 24.9 | 28.87
95.5 | 3.4488 | 3.4488 | 0.2891813 |  |  |  | 24.89 | 28.37
96 | 3.4494 | 3.4494 | 0.2900585 |  |  |  | 24.88 | 27.93
96.5 | 3.4492 | 3.4492 | 0.2897661 |  |  |  | 24.9 | 27.53
97 | 3.4472 | 3.4472 | 0.2868421 |  |  |  | 24.91 | 26.97
97.5 | 3.4482 | 3.4482 | 0.2883041 |  |  |  | 24.91 | 26.56
98 | 3.4474 | 3.4474 | 0.2871345 |  |  |  | 24.92 | 26.2
98.5 | 3.4464 | 3.4464 | 0.2856725 |  |  |  | 24.93 | 25.87
99 | 3.4479 | 3.4479 | 0.2878655 |  |  |  | 24.92 | 25.29
99.5 | 3.4465 | 3.4465 | 0.2858187 |  |  |  | 24.9 | 24.85
100 | 3.4473 | 3.4473 | 0.2869883 |  |  |  | 24.9 | 24.47
100.5 | 3.4466 | 3.4466 | 0.2859649 |  |  |  | 24.9 | 24.12
101 | 3.4456 | 3.4456 | 0.2845029 |  |  |  | 24.9 | 23.63
101.5 | 3.4447 | 3.4447 | 0.2831871 |  |  |  | 24.9 | 23.23
102 | 3.4444 | 3.4444 | 0.2827485 |  |  |  | 24.91 | 22.86
102.5 | 3.4444 | 3.4444 | 0.2827485 |  |  |  | 24.92 | 22.55
103 | 3.4448 | 3.4448 | 0.2833333 |  |  |  | 24.91 | 22.13
103.5 | 3.4437 | 3.4437 | 0.2817251 |  |  |  | 24.9 | 21.74
104 | 3.4437 | 3.4437 | 0.2817251 |  |  |  | 24.89 | 21.4
104.5 | 3.4428 | 3.4428 | 0.2804094 |  |  |  | 24.9 | 21.13
105 | 3.4422 | 3.4422 | 0.2795322 |  |  |  | 24.92 | 20.82
105.5 | 3.4432 | 3.4432 | 0.2809942 |  |  |  | 24.91 | 20.48
106 | 3.4421 | 3.4421 | 0.279386 |  |  |  | 24.92 | 20.19
106.5 | 3.441 | 3.441 | 0.2777778 |  |  |  | 24.93 | 19.96
107 | 3.4399 | 3.4399 | 0.2761696 |  |  |  | 24.93 | 19.71
107.5 | 3.44 | 3.44 | 0.2763158 |  |  |  | 24.92 | 19.43
108 | 3.4396 | 3.4396 | 0.275731 |  |  |  | 24.93 | 19.2
108.5 | 3.4412 | 3.4412 | 0.2780702 |  |  |  | 24.95 | 18.96
109 | 3.44 | 3.44 | 0.2763158 |  |  |  | 24.96 | 18.75
109.5 | 3.4396 | 3.4396 | 0.275731 |  |  |  | 24.95 | 18.58
110 | 3.4381 | 3.4381 | 0.273538 |  |  |  | 24.95 | 18.43
110.5 | 3.4399 | 3.4399 | 0.2761696 |  |  |  | 24.96 | 18.26
111 | 3.4371 | 3.4371 | 0.272076 |  |  |  | 24.97 | 18.12
111.5 | 3.4376 | 3.4376 | 0.272807 |  |  |  | 24.98 | 17.97
112 | 3.4376 | 3.4376 | 0.272807 |  |  |  | 24.99 | 17.86
112.5 | 3.4385 | 3.4385 | 0.2741228 |  |  |  | 24.99 | 17.73
113 | 3.4372 | 3.4372 | 0.2722222 |  |  |  | 25 | 17.61
113.5 | 3.4359 | 3.4359 | 0.2703216 |  |  |  | 24.99 | 17.49
114 | 3.4367 | 3.4367 | 0.2714912 |  |  |  | 24.99 | 17.37
114.5 | 3.436 | 3.436 | 0.2704678 |  |  |  | 24.99 | 17.27
115 | 3.4341 | 3.4341 | 0.2676901 |  |  |  | 24.98 | 17.15
115.5 | 3.4356 | 3.4356 | 0.269883 |  |  |  | 24.97 | 17.08
116 | 3.4352 | 3.4352 | 0.2692982 |  |  |  | 24.93 | 16.97
116.5 | 3.4349 | 3.4349 | 0.2688596 |  |  |  | 24.9 | 16.89
117 | 3.4343 | 3.4343 | 0.2679825 |  |  |  | 24.91 | 16.81
117.5 | 3.4336 | 3.4336 | 0.2669591 |  |  |  | 24.94 | 16.7
118 | 3.4337 | 3.4337 | 0.2671053 |  |  |  | 24.97 | 16.6
118.5 | 3.4343 | 3.4343 | 0.2679825 |  |  |  | 24.98 | 16.48
119 | 3.4334 | 3.4334 | 0.2666667 |  |  |  | 24.99 | 16.39
119.5 | 3.4326 | 3.4326 | 0.2654971 |  |  |  | 25 | 16.31
120 | 3.4325 | 3.4325 | 0.2653509 |  |  |  | 25 | 16.23
120.5 | 3.4332 | 3.4332 | 0.2663743 |  |  |  | 24.98 | 16.16
121 | 3.4328 | 3.4328 | 0.2657895 |  |  |  | 24.98 | 16.09
121.5 | 3.4305 | 3.4305 | 0.2624269 |  |  |  | 24.98 | 16.01
122 | 3.4328 | 3.4328 | 0.2657895 |  |  |  | 24.99 | 15.94
122.5 | 3.432 | 3.432 | 0.2646199 |  |  |  | 24.99 | 15.87
123 | 3.4328 | 3.4328 | 0.2657895 |  |  |  | 25 | 15.78
123.5 | 3.4316 | 3.4316 | 0.2640351 |  |  |  | 25.06 | 15.7
124 | 3.4322 | 3.4322 | 0.2649123 |  |  |  | 25.08 | 15.62
124.5 | 3.432 | 3.432 | 0.2646199 |  |  |  | 25.07 | 15.55
125 | 3.4321 | 3.4321 | 0.2647661 |  |  |  | 25.05 | 15.48
125.5 | 3.431 | 3.431 | 0.2631579 |  |  |  | 25.01 | 15.41
126 | 3.4312 | 3.4312 | 0.2634503 |  |  |  | 24.94 | 15.34
126.5 | 3.4304 | 3.4304 | 0.2622807 |  |  |  | 24.89 | 15.26
127 | 3.4303 | 3.4303 | 0.2621345 |  |  |  | 24.89 | 15.19
127.5 | 3.4297 | 3.4297 | 0.2612573 |  |  |  | 24.92 | 15.13
128 | 3.4314 | 3.4314 | 0.2637427 |  |  |  | 24.95 | 15.04
128.5 | 3.4305 | 3.4305 | 0.2624269 |  |  |  | 24.96 | 14.98
129 | 3.4305 | 3.4305 | 0.2624269 |  |  |  | 24.99 | 14.88
129.5 | 3.4291 | 3.4291 | 0.2603801 |  |  |  | 25.01 | 14.81
130 | 3.4304 | 3.4304 | 0.2622807 |  |  |  | 25 | 14.75
130.5 | 3.4303 | 3.4303 | 0.2621345 |  |  |  | 25 | 14.69
131 | 3.4299 | 3.4299 | 0.2615497 |  |  |  | 25 | 14.61
131.5 | 3.4288 | 3.4288 | 0.2599415 |  |  |  | 24.99 | 14.54
132 | 3.4307 | 3.4307 | 0.2627193 |  |  |  | 24.99 | 14.48
132.5 | 3.4295 | 3.4295 | 0.2609649 |  |  |  | 25 | 14.42
133 | 3.4283 | 3.4283 | 0.2592105 |  |  |  | 25.01 | 14.35
133.5 | 3.4293 | 3.4293 | 0.2606725 |  |  |  | 25 | 14.27
134 | 3.4277 | 3.4277 | 0.2583333 |  |  |  | 24.98 | 14.22
134.5 | 3.4296 | 3.4296 | 0.2611111 |  |  |  | 24.99 | 14.16
135 | 3.4288 | 3.4288 | 0.2599415 |  |  |  | 25.01 | 14.11
135.5 | 3.4282 | 3.4282 | 0.2590643 |  |  |  | 25.01 | 14.04
136 | 3.4294 | 3.4294 | 0.2608187 |  |  |  | 25.01 | 13.96
136.5 | 3.4278 | 3.4278 | 0.2584795 |  |  |  | 24.99 | 13.89
137 | 3.428 | 3.428 | 0.2587719 |  |  |  | 24.97 | 13.83
137.5 | 3.4278 | 3.4278 | 0.2584795 |  |  |  | 24.95 | 13.79
138 | 3.427 | 3.427 | 0.2573099 |  |  |  | 24.97 | 13.75
138.5 | 3.4276 | 3.4276 | 0.2581871 |  |  |  | 25 | 13.68
139 | 3.4272 | 3.4272 | 0.2576023 |  |  |  | 25.07 | 13.62
139.5 | 3.4271 | 3.4271 | 0.2574561 |  |  |  | 25.09 | 13.58
140 | 3.4267 | 3.4267 | 0.2568713 |  |  |  | 25.07 | 13.53
140.5 | 3.427 | 3.427 | 0.2573099 |  |  |  | 25.03 | 13.47
141 | 3.426 | 3.426 | 0.255848 |  |  |  | 25.02 | 13.43
141.5 | 3.427 | 3.427 | 0.2573099 |  |  |  | 24.95 | 13.37
142 | 3.4269 | 3.4269 | 0.2571637 |  |  |  | 24.88 | 13.33
142.5 | 3.4266 | 3.4266 | 0.2567251 |  |  |  | 24.87 | 13.27
143 | 3.4261 | 3.4261 | 0.2559942 |  |  |  | 24.91 | 13.21
143.5 | 3.4248 | 3.4248 | 0.2540936 |  |  |  | 24.95 | 13.15
144 | 3.4245 | 3.4245 | 0.253655 |  |  |  | 24.98 | 13.08
144.5 | 3.426 | 3.426 | 0.255848 |  |  |  | 25.07 | 13.06
145 | 3.4261 | 3.4261 | 0.2559942 |  |  |  | 25.11 | 12.99
145.5 | 3.4255 | 3.4255 | 0.255117 |  |  |  | 25.09 | 12.94
146 | 3.4255 | 3.4255 | 0.255117 |  |  |  | 25.05 | 12.9
146.5 | 3.4255 | 3.4255 | 0.255117 |  |  |  | 24.96 | 12.87
147 | 3.4252 | 3.4252 | 0.2546784 |  |  |  | 24.92 | 12.82
147.5 | 3.4246 | 3.4246 | 0.2538012 |  |  |  | 24.99 | 12.81
148 | 3.4247 | 3.4247 | 0.2539474 |  |  |  | 25.03 | 12.75
148.5 | 3.4238 | 3.4238 | 0.2526316 |  |  |  | 25.02 | 12.7
149 | 3.4246 | 3.4246 | 0.2538012 |  |  |  | 24.99 | 12.64
149.5 | 3.4248 | 3.4248 | 0.2540936 |  |  |  | 24.97 | 12.6
150 | 3.4246 | 3.4246 | 0.2538012 |  |  |  | 24.97 | 12.56
150.5 | 3.4246 | 3.4246 | 0.2538012 |  |  |  | 24.99 | 12.52
151 | 3.4239 | 3.4239 | 0.2527778 |  |  |  | 25.01 | 12.47
151.5 | 3.4238 | 3.4238 | 0.2526316 |  |  |  | 25 | 12.45
152 | 3.4246 | 3.4246 | 0.2538012 |  |  |  | 25.01 | 12.4
152.5 | 3.4237 | 3.4237 | 0.2524854 |  |  |  | 25 | 12.35
153 | 3.423 | 3.423 | 0.251462 |  |  |  | 25 | 12.31
153.5 | 3.4229 | 3.4229 | 0.2513158 |  |  |  | 24.99 | 12.27
154 | 3.4235 | 3.4235 | 0.252193 |  |  |  | 24.97 | 12.21
154.5 | 3.4234 | 3.4234 | 0.2520468 |  |  |  | 24.97 | 12.21
155 | 3.4228 | 3.4228 | 0.2511696 |  |  |  | 24.97 | 12.15
155.5 | 3.4229 | 3.4229 | 0.2513158 |  |  |  | 25 | 12.11
156 | 3.4209 | 3.4209 | 0.2483918 |  |  |  | 25.07 | 12.07
156.5 | 3.4214 | 3.4214 | 0.2491228 |  |  |  | 25.08 | 12.02
157 | 3.4224 | 3.4224 | 0.2505848 |  |  |  | 25.07 | 11.99
157.5 | 3.4221 | 3.4221 | 0.2501462 |  |  |  | 25.03 | 11.94
158 | 3.4227 | 3.4227 | 0.2510234 |  |  |  | 25 | 11.93
158.5 | 3.4218 | 3.4218 | 0.2497076 |  |  |  | 24.97 | 11.89
159 | 3.4226 | 3.4226 | 0.2508772 |  |  |  | 24.95 | 11.85
159.5 | 3.4219 | 3.4219 | 0.2498538 |  |  |  | 24.96 | 11.82
160 | 3.4217 | 3.4217 | 0.2495614 |  |  |  | 25 | 11.8
160.5 | 3.421 | 3.421 | 0.248538 |  |  |  | 25.02 | 11.74
161 | 3.4215 | 3.4215 | 0.249269 |  |  |  | 25.03 | 11.71
161.5 | 3.4208 | 3.4208 | 0.2482456 |  |  |  | 25.03 | 11.68
162 | 3.4215 | 3.4215 | 0.249269 |  |  |  | 25.01 | 11.66
162.5 | 3.4191 | 3.4191 | 0.2457602 |  |  |  | 25 | 11.63
163 | 3.422 | 3.422 | 0.25 |  |  |  | 24.99 | 11.6
163.5 | 3.4213 | 3.4213 | 0.2489766 |  |  |  | 24.97 | 11.56
164 | 3.4206 | 3.4206 | 0.2479532 |  |  |  | 24.98 | 11.54
164.5 | 3.4202 | 3.4202 | 0.2473684 |  |  |  | 24.98 | 11.5
165 | 3.4198 | 3.4198 | 0.2467836 |  |  |  | 24.98 | 11.48
165.5 | 3.4201 | 3.4201 | 0.2472222 |  |  |  | 24.97 | 11.46
166 | 3.4201 | 3.4201 | 0.2472222 |  |  |  | 24.98 | 11.42
166.5 | 3.4197 | 3.4197 | 0.2466374 |  |  |  | 24.99 | 11.4
167 | 3.4206 | 3.4206 | 0.2479532 |  |  |  | 24.99 | 11.38
167.5 | 3.4203 | 3.4203 | 0.2475146 |  |  |  | 24.99 | 11.34
168 | 3.4199 | 3.4199 | 0.2469298 |  |  |  | 25 | 11.33
168.5 | 3.4209 | 3.4209 | 0.2483918 |  |  |  | 25.02 | 11.29
169 | 3.4188 | 3.4188 | 0.2453216 |  |  |  | 25.02 | 11.26
169.5 | 3.4199 | 3.4199 | 0.2469298 |  |  |  | 25.01 | 11.24
170 | 3.4193 | 3.4193 | 0.2460526 |  |  |  | 24.99 | 11.21
170.5 | 3.4195 | 3.4195 | 0.246345 |  |  |  | 24.98 | 11.19
171 | 3.4196 | 3.4196 | 0.2464912 |  |  |  | 24.99 | 11.17
171.5 | 3.418 | 3.418 | 0.244152 |  |  |  | 24.99 | 11.12
172 | 3.419 | 3.419 | 0.245614 |  |  |  | 24.99 | 11.09
172.5 | 3.4195 | 3.4195 | 0.246345 |  |  |  | 24.98 | 11.07
173 | 3.4182 | 3.4182 | 0.2444444 |  |  |  | 24.97 | 11.04
173.5 | 3.4188 | 3.4188 | 0.2453216 |  |  |  | 24.96 | 11
174 | 3.4178 | 3.4178 | 0.2438596 |  |  |  | 24.96 | 10.98
174.5 | 3.4178 | 3.4178 | 0.2438596 |  |  |  | 24.99 | 10.98
175 | 3.4186 | 3.4186 | 0.2450292 |  |  |  | 25.01 | 10.95
175.5 | 3.4175 | 3.4175 | 0.2434211 |  |  |  | 25.02 | 10.92
176 | 3.4182 | 3.4182 | 0.2444444 |  |  |  | 25.01 | 10.92
176.5 | 3.4176 | 3.4176 | 0.2435673 |  |  |  | 25.01 | 10.88
177 | 3.4179 | 3.4179 | 0.2440058 |  |  |  | 25.01 | 10.87
177.5 | 3.4174 | 3.4174 | 0.2432749 |  |  |  | 25.02 | 10.85
178 | 3.4185 | 3.4185 | 0.244883 |  |  |  | 25.01 | 10.83
178.5 | 3.4178 | 3.4178 | 0.2438596 |  |  |  | 25.01 | 10.8
179 | 3.4167 | 3.4167 | 0.2422515 |  |  |  | 25 | 10.78
179.5 | 3.4175 | 3.4175 | 0.2434211 |  |  |  | 24.99 | 10.76
180 | 3.4165 | 3.4165 | 0.2419591 |  |  |  | 24.99 | 10.74
180.5 | 3.4171 | 3.4171 | 0.2428363 |  |  |  | 24.98 | 10.71
181 | 3.4168 | 3.4168 | 0.2423977 |  |  |  | 24.99 | 10.7
181.5 | 3.4175 | 3.4175 | 0.2434211 |  |  |  | 24.99 | 10.68
182 | 3.4173 | 3.4173 | 0.2431287 |  |  |  | 24.98 | 10.64
182.5 | 3.4168 | 3.4168 | 0.2423977 |  |  |  | 24.98 | 10.63
183 | 3.4159 | 3.4159 | 0.2410819 |  |  |  | 24.98 | 10.61
183.5 | 3.4169 | 3.4169 | 0.2425439 |  |  |  | 24.97 | 10.57
184 | 3.4157 | 3.4157 | 0.2407895 |  |  |  | 24.98 | 10.57
184.5 | 3.4164 | 3.4164 | 0.2418129 |  |  |  | 24.99 | 10.54
185 | 3.4157 | 3.4157 | 0.2407895 |  |  |  | 24.98 | 10.52
185.5 | 3.4141 | 3.4141 | 0.2384503 |  |  |  | 24.99 | 10.49
186 | 3.4146 | 3.4146 | 0.2391813 |  |  |  | 24.99 | 10.47
186.5 | 3.4143 | 3.4143 | 0.2387427 |  |  |  | 24.99 | 10.46
187 | 3.4159 | 3.4159 | 0.2410819 |  |  |  | 24.98 | 10.43
187.5 | 3.4157 | 3.4157 | 0.2407895 |  |  |  | 24.98 | 10.4
188 | 3.4148 | 3.4148 | 0.2394737 |  |  |  | 24.98 | 10.39
188.5 | 3.4156 | 3.4156 | 0.2406433 |  |  |  | 24.98 | 10.36
189 | 3.4149 | 3.4149 | 0.2396199 |  |  |  | 25.01 | 10.34
189.5 | 3.414 | 3.414 | 0.2383041 |  |  |  | 25.01 | 10.3
190 | 3.4151 | 3.4151 | 0.2399123 |  |  |  | 25.01 | 10.28
190.5 | 3.4143 | 3.4143 | 0.2387427 |  |  |  | 25.01 | 10.27
191 | 3.415 | 3.415 | 0.2397661 |  |  |  | 25.01 | 10.24
191.5 | 3.4141 | 3.4141 | 0.2384503 |  |  |  | 25 | 10.2
192 | 3.4144 | 3.4144 | 0.2388889 |  |  |  | 24.99 | 10.2
192.5 | 3.4137 | 3.4137 | 0.2378655 |  |  |  | 24.98 | 10.19
193 | 3.4114 | 3.4114 | 0.2345029 |  |  |  | 24.99 | 10.18
193.5 | 3.4137 | 3.4137 | 0.2378655 |  |  |  | 24.99 | 10.16
194 | 3.4136 | 3.4136 | 0.2377193 |  |  |  | 25 | 10.13
194.5 | 3.4142 | 3.4142 | 0.2385965 |  |  |  | 25.01 | 10.1
195 | 3.4139 | 3.4139 | 0.2381579 |  |  |  | 25.01 | 10.06
195.5 | 3.4133 | 3.4133 | 0.2372807 |  |  |  | 25.01 | 10.06
196 | 3.4139 | 3.4139 | 0.2381579 |  |  |  | 25 | 10.04
196.5 | 3.4128 | 3.4128 | 0.2365497 |  |  |  | 24.99 | 10.03
197 | 3.4128 | 3.4128 | 0.2365497 |  |  |  | 24.99 | 10.03
197.5 | 3.4135 | 3.4135 | 0.2375731 |  |  |  | 25 | 10.01
198 | 3.4125 | 3.4125 | 0.2361111 |  |  |  | 25 | 9.98
198.5 | 3.4123 | 3.4123 | 0.2358187 |  |  |  | 25 | 9.96
199 | 3.4133 | 3.4133 | 0.2372807 |  |  |  | 25 | 9.95
199.5 | 3.4101 | 3.4101 | 0.2326023 |  |  |  | 25.01 | 9.95
200 | 3.4123 | 3.4123 | 0.2358187 |  |  |  | 25 | 9.93
200.5 | 3.4108 | 3.4108 | 0.2336257 |  |  |  | 24.99 | 9.9
201 | 3.4125 | 3.4125 | 0.2361111 |  |  |  | 25 | 9.89
201.5 | 3.4123 | 3.4123 | 0.2358187 |  |  |  | 25 | 9.87
202 | 3.4141 | 3.4141 | 0.2384503 |  |  |  | 24.97 | 9.84
202.5 | 3.4142 | 3.4142 | 0.2385965 |  |  |  | 24.97 | 9.84
203 | 3.4156 | 3.4156 | 0.2406433 |  |  |  | 24.97 | 9.84
203.5 | 3.4155 | 3.4155 | 0.2404971 |  |  |  | 24.96 | 9.84
204 | 3.4171 | 3.4171 | 0.2428363 |  |  |  | 25.15 | 11.34
204.5 | 3.4179 | 3.4179 | 0.2440058 |  |  |  | 26.1 | 18.82
205 | 3.4209 | 3.4209 | 0.2483918 |  |  |  | 26.47 | 20.5
205.5 | 3.4221 | 3.4221 | 0.2501462 |  |  |  | 26.02 | 21.21
206 | 3.4207 | 3.4207 | 0.2480994 |  |  |  | 25.54 | 22.51
206.5 | 3.424 | 3.424 | 0.252924 |  |  |  | 25.22 | 23.42
207 | 3.4251 | 3.4251 | 0.2545322 |  |  |  | 25.06 | 24.09
207.5 | 3.4266 | 3.4266 | 0.2567251 |  |  |  | 25.04 | 24.69
208 | 3.4282 | 3.4282 | 0.2590643 |  |  |  | 25.04 | 25.39
208.5 | 3.4293 | 3.4293 | 0.2606725 |  |  |  | 25.09 | 26.21
209 | 3.4298 | 3.4298 | 0.2614035 |  |  |  | 25.13 | 27.28
209.5 | 3.4308 | 3.4308 | 0.2628655 |  |  |  | 25.16 | 28.36
210 | 3.4322 | 3.4322 | 0.2649123 |  |  |  | 25.17 | 29.39
210.5 | 3.4327 | 3.4327 | 0.2656433 |  |  |  | 25.18 | 30.48
211 | 3.4346 | 3.4346 | 0.2684211 |  |  |  | 25.19 | 31.34
211.5 | 3.4352 | 3.4352 | 0.2692982 |  |  |  | 25.16 | 32.21
212 | 3.4366 | 3.4366 | 0.271345 |  |  |  | 25.15 | 33.06
212.5 | 3.4357 | 3.4357 | 0.2700292 |  |  |  | 25.13 | 33.63
213 | 3.4378 | 3.4378 | 0.2730994 |  |  |  | 25.12 | 34.11
213.5 | 3.4385 | 3.4385 | 0.2741228 |  |  |  | 25.11 | 34.62
214 | 3.4392 | 3.4392 | 0.2751462 |  |  |  | 25.09 | 35.01
214.5 | 3.4396 | 3.4396 | 0.275731 |  |  |  | 25.07 | 35.53
215 | 3.4402 | 3.4402 | 0.2766082 |  |  |  | 25.07 | 35.97
215.5 | 3.4397 | 3.4397 | 0.2758772 |  |  |  | 25.06 | 36.39
216 | 3.4394 | 3.4394 | 0.2754386 |  |  |  | 25.05 | 36.74
216.5 | 3.4419 | 3.4419 | 0.2790936 |  |  |  | 24.89 | 33.87
217 | 3.4412 | 3.4412 | 0.2780702 |  |  |  | 24.68 | 32.4
217.5 | 3.4421 | 3.4421 | 0.279386 |  |  |  | 24.61 | 32.03
218 | 3.4415 | 3.4415 | 0.2785088 |  |  |  | 24.67 | 31.83
218.5 | 3.4405 | 3.4405 | 0.2770468 |  |  |  | 24.75 | 31.56
219 | 3.4416 | 3.4416 | 0.278655 |  |  |  | 24.85 | 31.46
219.5 | 3.4418 | 3.4418 | 0.2789474 |  |  |  | 24.92 | 31.41
220 | 3.4424 | 3.4424 | 0.2798246 |  |  |  | 24.95 | 31.2
220.5 | 3.4428 | 3.4428 | 0.2804094 |  |  |  | 24.96 | 31.12
221 | 3.4432 | 3.4432 | 0.2809942 |  |  |  | 24.97 | 31.3
221.5 | 3.4439 | 3.4439 | 0.2820175 |  |  |  | 24.99 | 31.48
222 | 3.4443 | 3.4443 | 0.2826023 |  |  |  | 25.02 | 31.77
222.5 | 3.4443 | 3.4443 | 0.2826023 |  |  |  | 25.05 | 32.14
223 | 3.445 | 3.445 | 0.2836257 |  |  |  | 25.07 | 32.41
223.5 | 3.444 | 3.444 | 0.2821637 |  |  |  | 25.07 | 32.79
224 | 3.4443 | 3.4443 | 0.2826023 |  |  |  | 25.06 | 33.26
224.5 | 3.4463 | 3.4463 | 0.2855263 |  |  |  | 25.04 | 33.88
225 | 3.4447 | 3.4447 | 0.2831871 |  |  |  | 25.05 | 34.65
225.5 | 3.4465 | 3.4465 | 0.2858187 |  |  |  | 25.08 | 35.37
226 | 3.4479 | 3.4479 | 0.2878655 |  |  |  | 25.09 | 36.09
226.5 | 3.4488 | 3.4488 | 0.2891813 |  |  |  | 25.08 | 36.95
227 | 3.4482 | 3.4482 | 0.2883041 |  |  |  | 25.08 | 38.05
227.5 | 3.4501 | 3.4501 | 0.2910819 |  |  |  | 25.1 | 39.13
228 | 3.4492 | 3.4492 | 0.2897661 |  |  |  | 25.1 | 40.26
228.5 | 3.4499 | 3.4499 | 0.2907895 |  |  |  | 25.11 | 41.33
229 | 3.4508 | 3.4508 | 0.2921053 |  |  |  | 25.13 | 42.47
229.5 | 3.451 | 3.451 | 0.2923977 |  |  |  | 25.12 | 43.46
230 | 3.4507 | 3.4507 | 0.2919591 |  |  |  | 25.11 | 44.54
230.5 | 3.4522 | 3.4522 | 0.294152 |  |  |  | 25.11 | 45.5
231 | 3.4524 | 3.4524 | 0.2944444 |  |  |  | 25.11 | 46.57
231.5 | 3.4525 | 3.4525 | 0.2945906 |  |  |  | 25.11 | 47.57
232 | 3.4541 | 3.4541 | 0.2969298 |  |  |  | 25.12 | 48.5
232.5 | 3.4534 | 3.4534 | 0.2959064 |  |  |  | 25.1 | 49.17
233 | 3.4534 | 3.4534 | 0.2959064 |  |  |  | 25.09 | 49.9
233.5 | 3.4546 | 3.4546 | 0.2976608 |  |  |  | 25.08 | 50.54
234 | 3.4537 | 3.4537 | 0.296345 |  |  |  | 25.06 | 50.95
234.5 | 3.4555 | 3.4555 | 0.2989766 |  |  |  | 25.05 | 51.48
235 | 3.4544 | 3.4544 | 0.2973684 |  |  |  | 25.03 | 51.91
235.5 | 3.4558 | 3.4558 | 0.2994152 |  |  |  | 25.03 | 52.67
236 | 3.4568 | 3.4568 | 0.3008772 |  |  |  | 25.05 | 53.36
236.5 | 3.457 | 3.457 | 0.3011696 |  |  |  | 25.05 | 53.83
237 | 3.4557 | 3.4557 | 0.299269 |  |  |  | 25.04 | 54.06
237.5 | 3.4569 | 3.4569 | 0.3010234 |  |  |  | 25.03 | 54.34
238 | 3.4562 | 3.4562 | 0.3 |  |  |  | 25.03 | 55.12
238.5 | 3.4581 | 3.4581 | 0.3027778 |  |  |  | 25.05 | 55.6
239 | 3.457 | 3.457 | 0.3011696 |  |  |  | 25.07 | 56.37
239.5 | 3.4586 | 3.4586 | 0.3035088 |  |  |  | 25.08 | 56.75
240 | 3.4584 | 3.4584 | 0.3032164 |  |  |  | 25.08 | 57.11
240.5 | 3.458 | 3.458 | 0.3026316 |  |  |  | 25.06 | 57.7
241 | 3.4595 | 3.4595 | 0.3048246 |  |  |  | 25.06 | 58.46
241.5 | 3.4589 | 3.4589 | 0.3039474 |  |  |  | 25.05 | 59.13
242 | 3.4594 | 3.4594 | 0.3046784 |  |  |  | 25.05 | 59.75
242.5 | 3.4594 | 3.4594 | 0.3046784 |  |  |  | 25.06 | 60.25
243 | 3.461 | 3.461 | 0.3070175 |  |  |  | 25.06 | 60.85
243.5 | 3.4608 | 3.4608 | 0.3067251 |  |  |  | 25.05 | 61.4
244 | 3.46 | 3.46 | 0.3055556 |  |  |  | 25.04 | 62.02
244.5 | 3.4603 | 3.4603 | 0.3059942 |  |  |  | 25.03 | 62.58
245 | 3.4602 | 3.4602 | 0.305848 |  |  |  | 25.04 | 63.3
245.5 | 3.4611 | 3.4611 | 0.3071637 |  |  |  | 25.06 | 64.03
246 | 3.4621 | 3.4621 | 0.3086257 |  |  |  | 25.08 | 64.77
246.5 | 3.4619 | 3.4619 | 0.3083333 |  |  |  | 25.08 | 65.39
247 | 3.4622 | 3.4622 | 0.3087719 |  |  |  | 25.07 | 66.05
247.5 | 3.4631 | 3.4631 | 0.3100877 |  |  |  | 25.07 | 66.68
248 | 3.4624 | 3.4624 | 0.3090643 |  |  |  | 25.06 | 67.39
248.5 | 3.4623 | 3.4623 | 0.3089181 |  |  |  | 25.06 | 68.07
249 | 3.4635 | 3.4635 | 0.3106725 |  |  |  | 25.06 | 68.73
249.5 | 3.4628 | 3.4628 | 0.3096491 |  |  |  | 25.06 | 69.45
250 | 3.4648 | 3.4648 | 0.3125731 |  |  |  | 25.06 | 70.05
250.5 | 3.4639 | 3.4639 | 0.3112573 |  |  |  | 25.07 | 70.96
251 | 3.4654 | 3.4654 | 0.3134503 |  |  |  | 25.08 | 71.4
251.5 | 3.4658 | 3.4658 | 0.3140351 |  |  |  | 25.07 | 72.02
252 | 3.4654 | 3.4654 | 0.3134503 |  |  |  | 25.07 | 72.67
252.5 | 3.4654 | 3.4654 | 0.3134503 |  |  |  | 25.07 | 73.33
253 | 3.4671 | 3.4671 | 0.3159357 |  |  |  | 25.06 | 73.99
253.5 | 3.4664 | 3.4664 | 0.3149123 |  |  |  | 25.05 | 74.61
254 | 3.4672 | 3.4672 | 0.3160819 |  |  |  | 25.05 | 75.25
254.5 | 3.4659 | 3.4659 | 0.3141813 |  |  |  | 25.06 | 75.9
255 | 3.4674 | 3.4674 | 0.3163743 |  |  |  | 25.06 | 76.55
255.5 | 3.4672 | 3.4672 | 0.3160819 |  |  |  | 25.06 | 77.26
256 | 3.4662 | 3.4662 | 0.3146199 |  |  |  | 25.07 | 78.11
256.5 | 3.4692 | 3.4692 | 0.3190058 |  |  |  | 25.08 | 78.65
257 | 3.4696 | 3.4696 | 0.3195906 |  |  |  | 25.07 | 79.39
257.5 | 3.4692 | 3.4692 | 0.3190058 |  |  |  | 25.07 | 79.9
258 | 3.4684 | 3.4684 | 0.3178363 |  |  |  | 25.06 | 80.47
258.5 | 3.4695 | 3.4695 | 0.3194444 |  |  |  | 25.05 | 81.12
259 | 3.4714 | 3.4714 | 0.3222222 |  |  |  | 25.06 | 82.02
259.5 | 3.4706 | 3.4706 | 0.3210526 |  |  |  | 25.07 | 82.76
260 | 3.4702 | 3.4702 | 0.3204678 |  |  |  | 25.08 | 83.73
260.5 | 3.4722 | 3.4722 | 0.3233918 |  |  |  | 25.11 | 85.09
261 | 3.4712 | 3.4712 | 0.3219298 |  |  |  | 25.13 | 85.87
261.5 | 3.4723 | 3.4723 | 0.323538 |  |  |  | 25.11 | 86.14
262 | 3.4733 | 3.4733 | 0.325 |  |  |  | 25.07 | 86.3
262.5 | 3.4737 | 3.4737 | 0.3255848 |  |  |  | 25.03 | 86.81
263 | 3.474 | 3.474 | 0.3260234 |  |  |  | 25.02 | 87.31
263.5 | 3.4726 | 3.4726 | 0.3239766 |  |  |  | 25.02 | 87.89
264 | 3.4751 | 3.4751 | 0.3276316 |  |  |  | 25.03 | 88.65
264.5 | 3.4744 | 3.4744 | 0.3266082 |  |  |  | 25.05 | 88.92
265 | 3.4752 | 3.4752 | 0.3277778 |  |  |  | 25.05 | 89.26
265.5 | 3.4755 | 3.4755 | 0.3282164 |  |  |  | 25.05 | 89.73
266 | 3.4745 | 3.4745 | 0.3267544 |  |  |  | 25.04 | 90.15
266.5 | 3.4754 | 3.4754 | 0.3280702 |  |  |  | 25.05 | 90.57
267 | 3.4757 | 3.4757 | 0.3285088 |  |  |  | 25.04 | 90.78
267.5 | 3.4749 | 3.4749 | 0.3273392 |  |  |  | 25.02 | 90.73
268 | 3.4761 | 3.4761 | 0.3290936 |  |  |  | 25 | 90.71
268.5 | 3.4764 | 3.4764 | 0.3295322 |  |  |  | 24.99 | 90.75
269 | 3.4756 | 3.4756 | 0.3283626 |  |  |  | 24.99 | 90.75
269.5 | 3.4768 | 3.4768 | 0.330117 |  |  |  | 24.99 | 90.74
270 | 3.4777 | 3.4777 | 0.3314327 |  |  |  | 24.99 | 90.85
270.5 | 3.4767 | 3.4767 | 0.3299708 |  |  |  | 25 | 90.85
271 | 3.4763 | 3.4763 | 0.329386 |  |  |  | 24.99 | 90.76
271.5 | 3.4762 | 3.4762 | 0.3292398 |  |  |  | 24.99 | 90.54
272 | 3.4762 | 3.4762 | 0.3292398 |  |  |  | 24.98 | 90.5
272.5 | 3.4775 | 3.4775 | 0.3311404 |  |  |  | 24.98 | 90.45
273 | 3.4766 | 3.4766 | 0.3298246 |  |  |  | 24.98 | 90.45
273.5 | 3.4769 | 3.4769 | 0.3302632 |  |  |  | 24.99 | 90.35
274 | 3.4765 | 3.4765 | 0.3296784 |  |  |  | 24.98 | 90.14
274.5 | 3.476 | 3.476 | 0.3289474 |  |  |  | 24.98 | 90.11
275 | 3.478 | 3.478 | 0.3318713 |  |  |  | 24.98 | 90.19
275.5 | 3.4766 | 3.4766 | 0.3298246 |  |  |  | 24.99 | 90.07
276 | 3.4757 | 3.4757 | 0.3285088 |  |  |  | 24.99 | 90.1
276.5 | 3.4774 | 3.4774 | 0.3309942 |  |  |  | 25 | 90.19
277 | 3.4794 | 3.4794 | 0.3339181 |  |  |  | 25 | 90.07
277.5 | 3.478 | 3.478 | 0.3318713 |  |  |  | 24.99 | 90.06
278 | 3.478 | 3.478 | 0.3318713 |  |  |  | 24.99 | 90.04
278.5 | 3.4787 | 3.4787 | 0.3328947 |  |  |  | 24.99 | 90.02
279 | 3.4778 | 3.4778 | 0.3315789 |  |  |  | 24.99 | 89.95
279.5 | 3.4784 | 3.4784 | 0.3324561 |  |  |  | 24.99 | 89.98
280 | 3.4764 | 3.4764 | 0.3295322 |  |  |  | 24.99 | 89.99
280.5 | 3.4782 | 3.4782 | 0.3321637 |  |  |  | 25 | 89.88
281 | 3.4782 | 3.4782 | 0.3321637 |  |  |  | 24.99 | 89.9
281.5 | 3.4784 | 3.4784 | 0.3324561 |  |  |  | 25 | 90.04
282 | 3.4776 | 3.4776 | 0.3312865 |  |  |  | 25 | 90.06
282.5 | 3.4795 | 3.4795 | 0.3340643 |  |  |  | 24.99 | 89.89
283 | 3.4785 | 3.4785 | 0.3326023 |  |  |  | 25 | 89.85
283.5 | 3.4793 | 3.4793 | 0.3337719 |  |  |  | 24.99 | 89.87
284 | 3.4787 | 3.4787 | 0.3328947 |  |  |  | 25 | 90.03
284.5 | 3.4789 | 3.4789 | 0.3331871 |  |  |  | 25 | 89.99
285 | 3.4788 | 3.4788 | 0.3330409 |  |  |  | 24.99 | 90.09
285.5 | 3.4792 | 3.4792 | 0.3336257 |  |  |  | 24.99 | 89.92
286 | 3.4783 | 3.4783 | 0.3323099 |  |  |  | 24.99 | 89.95
286.5 | 3.4805 | 3.4805 | 0.3355263 |  |  |  | 25 | 89.95
287 | 3.478 | 3.478 | 0.3318713 |  |  |  | 25 | 90.05
287.5 | 3.4783 | 3.4783 | 0.3323099 |  |  |  | 25 | 90.06
288 | 3.4779 | 3.4779 | 0.3317251 |  |  |  | 25 | 90.09
288.5 | 3.4799 | 3.4799 | 0.3346491 |  |  |  | 24.99 | 90.14
289 | 3.4785 | 3.4785 | 0.3326023 |  |  |  | 25 | 90.29
289.5 | 3.4802 | 3.4802 | 0.3350877 |  |  |  | 25 | 90.14
290 | 3.4805 | 3.4805 | 0.3355263 |  |  |  | 24.99 | 90.06
290.5 | 3.4806 | 3.4806 | 0.3356725 |  |  |  | 24.99 | 90
291 | 3.4805 | 3.4805 | 0.3355263 |  |  |  | 24.99 | 90.07
291.5 | 3.4805 | 3.4805 | 0.3355263 |  |  |  | 24.99 | 90
292 | 3.4806 | 3.4806 | 0.3356725 |  |  |  | 24.99 | 89.96
292.5 | 3.4805 | 3.4805 | 0.3355263 |  |  |  | 24.98 | 89.92
293 | 3.4806 | 3.4806 | 0.3356725 |  |  |  | 24.98 | 89.9
293.5 | 3.4806 | 3.4806 | 0.3356725 |  |  |  | 24.99 | 89.85
294 | 3.4807 | 3.4807 | 0.3358187 |  |  |  | 24.99 | 89.97
294.5 | 3.4807 | 3.4807 | 0.3358187 |  |  |  | 25 | 90.04
295 | 3.4808 | 3.4808 | 0.3359649
295.5 | 3.4808 | 3.4808 | 0.3359649
296 | 3.4808 | 3.4808 | 0.3359649
296.5 | 3.4808 | 3.4808 | 0.3359649
297 | 3.4809 | 3.4809 | 0.3361111
297.5 | 3.4809 | 3.4809 | 0.3361111
298 | 3.481 | 3.481 | 0.3362573